## Sheet1
S/N | Cement | Water | Superplasticizers | Coarse Aggregate(10mm) | Coarse Aggregate(20mm) | Fine Aggregate (Sand) | W/C | Slump Size | Curing Days | Weight | Density | Concrete Grade | Compressive Strength | Contractor | Agg
| 250 | 100 | 4.34 | 444 | 902 | 700 | 0.4 | 65 | 7 | 8.228 | 2437.926 | C-25 | 20.73 | DEPHANNY | both
| 250 | 100 | 4.34 | 444 | 902 | 700 | 0.4 | 65 | 7 | 8.099 | 2399.704 | C-25 | 19.05 | DEPHANNY | both
| 250 | 100 | 4.34 | 444 | 902 | 700 | 0.4 | 65 | 7 | 8.118 | 2405.333 | C-25 | 20.62 | DEPHANNY | both
| 250 | 100 | 4.34 | 444 | 902 | 700 | 0.4 | 120 | 7 | 8.293 | 2457.185 | C-25 | 21.24 | DEPHANNY | both
| 250 | 100 | 4.34 | 444 | 902 | 700 | 0.4 | 120 | 7 | 8.006 | 2372.148 | C-25 | 19.54 | DEPHANNY | both
| 250 | 100 | 4.34 | 444 | 902 | 700 | 0.4 | 120 | 7 | 8.01 | 2373.333 | C-25 | 19.44 | DEPHANNY | both
| 250 | 100 | 4.34 | 444 | 902 | 700 | 0.4 |  | 7 | 8.258 | 2446.815 | C-25 | 28.71 | DEPHANNY | both
| 250 | 100 | 4.34 | 444 | 902 | 700 | 0.4 |  | 7 | 8.058 | 2387.556 | C-25 | 18.08 | DEPHANNY | both
| 250 | 100 | 4.34 | 444 | 902 | 700 | 0.4 |  | 7 | 8.056 | 2386.963 | C-25 | 26.08 | DEPHANNY | both
| 250 | 100 | 4.34 | 444 | 902 | 700 | 0.4 |  | 7 | 8.1 | 2400 | C-25 | 17.18 | DEPHANNY | both
| 250 | 100 | 4.34 | 444 | 902 | 700 | 0.4 |  | 7 | 8.092 | 2397.63 | C-25 | 26.14 | DEPHANNY | both
| 250 | 100 | 4.34 | 444 | 902 | 700 | 0.4 |  | 7 | 8.119 | 2405.63 | C-25 | 23.92 | DEPHANNY | both
| 250 | 100 | 4.34 | 444 | 902 | 700 | 0.4 |  | 7 | 8.015 | 2374.815 | C-25 | 28.62 | DEPHANNY | both
| 250 | 100 | 4.34 | 444 | 902 | 700 | 0.4 |  | 7 | 8.075 | 2392.593 | C-25 | 19.73 | DEPHANNY | both
| 250 | 100 | 4.34 | 444 | 902 | 700 | 0.4 |  | 7 | 8.101 | 2400.296 | C-25 | 26.34 | DEPHANNY | both
| 250 | 100 | 4.34 | 444 | 902 | 700 | 0.4 | 60 | 7 | 7.927 | 2348.741 | C-25 | 15.48 | DEPHANNY | both
| 250 | 100 | 4.34 | 444 | 902 | 700 | 0.4 | 60 | 7 | 7.865 | 2330.37 | C-25 | 15.15 | DEPHANNY | both
| 250 | 100 | 4.34 | 444 | 902 | 700 | 0.4 | 60 | 7 | 7.938 | 2352 | C-25 | 15.52 | DEPHANNY | both
| 250 | 100 | 4.34 | 444 | 902 | 700 | 0.4 | 62 | 7 | 7.849 | 2325.63 | C-25 | 15.21 | DEPHANNY | both
| 250 | 100 | 4.34 | 444 | 902 | 700 | 0.4 | 62 | 7 | 7.981 | 2364.741 | C-25 | 14.4 | DEPHANNY | both
| 250 | 100 | 4.34 | 444 | 902 | 700 | 0.4 | 62 | 7 | 7.894 | 2338.963 | C-25 | 13.7 | DEPHANNY | both
| 250 | 100 | 4.34 | 444 | 902 | 700 | 0.4 | 65 | 28 | 8.078 | 2393.481 | C-25 | 27.08 | DEPHANNY | both
| 250 | 100 | 4.34 | 444 | 902 | 700 | 0.4 | 65 | 28 | 8.06 | 2388.148 | C-25 | 24.07 | DEPHANNY | both
| 250 | 100 | 4.34 | 444 | 902 | 700 | 0.4 | 65 | 28 | 8.083 | 2394.963 | C-25 | 26.69 | DEPHANNY | both
| 250 | 100 | 4.34 | 444 | 902 | 700 | 0.4 | 65 | 28 | 8.074 | 2392.296 | C-25 | 23.24 | DEPHANNY | both
| 250 | 100 | 4.34 | 444 | 902 | 700 | 0.4 | 65 | 28 | 8.201 | 2429.926 | C-25 | 26 | DEPHANNY | both
| 250 | 100 | 4.34 | 444 | 902 | 700 | 0.4 | 65 | 28 | 8.078 | 2393.481 | C-25 | 29.04 | DEPHANNY | both
| 250 | 100 | 4.34 | 444 | 902 | 700 | 0.4 | 65 | 28 | 8.212 | 2433.185 | C-25 | 22.77 | DEPHANNY | both
| 250 | 100 | 4.34 | 444 | 902 | 700 | 0.4 | 65 | 28 | 8.035 | 2380.741 | C-25 | 25.18 | DEPHANNY | both
| 250 | 100 | 4.34 | 444 | 902 | 700 | 0.4 | 65 | 28 | 8.08 | 2394.074 | C-25 | 32.97 | DEPHANNY | both
| 250 | 100 | 4.34 | 444 | 902 | 700 | 0.4 | 50 | 7 | 7.949 | 2355.259 | C-25 | 21.6 | DEPHANNY | both
| 250 | 100 | 4.34 | 444 | 902 | 700 | 0.4 | 50 | 7 | 8.204 | 2430.815 | C-25 | 24.39 | DEPHANNY | both
| 250 | 100 | 4.34 | 444 | 902 | 700 | 0.4 | 50 | 7 | 8.265 | 2448.889 | C-25 | 23.7 | DEPHANNY | both
| 250 | 100 | 4.34 | 444 | 902 | 700 | 0.4 | 60 | 7 | 8.008 | 2372.741 | C-25 | 21.48 | DEPHANNY | both
| 250 | 100 | 4.34 | 444 | 902 | 700 | 0.4 | 60 | 7 | 8.119 | 2405.63 | C-25 | 19.7 | DEPHANNY | both
| 250 | 100 | 4.34 | 444 | 902 | 700 | 0.4 | 60 | 7 | 8.095 | 2398.519 | C-25 | 23.61 | DEPHANNY | both
| 250 | 100 | 4.34 | 444 | 902 | 700 | 0.4 | 75 | 28 | 7.962 | 2359.111 | C-25 | 28.51 | DEPHANNY | both
| 250 | 100 | 4.34 | 444 | 902 | 700 | 0.4 | 75 | 28 | 7.978 | 2363.852 | C-25 | 28.98 | DEPHANNY | both
| 250 | 100 | 4.34 | 444 | 902 | 700 | 0.4 | 75 | 28 | 8.132 | 2409.481 | C-25 | 29.54 | DEPHANNY | both
| 250 | 100 | 4.34 | 444 | 902 | 700 | 0.4 | 75 | 28 | 8.005 | 2371.852 | C-25 | 28.79 | DEPHANNY | both
| 250 | 100 | 4.34 | 444 | 902 | 700 | 0.4 | 75 | 28 | 7.924 | 2347.852 | C-25 | 28.6 | DEPHANNY | both
| 250 | 100 | 4.34 | 444 | 902 | 700 | 0.4 | 75 | 28 | 7.959 | 2358.222 | C-25 | 28.11 | DEPHANNY | both
| 250 | 100 | 4.34 | 444 | 902 | 700 | 0.4 | 60 | 28 | 8.121 | 2406.222 | C-25 | 28.83 | DEPHANNY | both
| 250 | 100 | 4.34 | 444 | 902 | 700 | 0.4 | 60 | 28 | 8.031 | 2379.556 | C-25 | 28.49 | DEPHANNY | both
| 250 | 100 | 4.34 | 444 | 902 | 700 | 0.4 | 60 | 28 | 7.972 | 2362.074 | C-25 | 27.52 | DEPHANNY | both
| 250 | 100 | 4.34 | 444 | 902 | 700 | 0.4 | 60 | 28 | 8.026 | 2378.074 | C-25 | 28.55 | DEPHANNY | both
| 250 | 100 | 4.34 | 444 | 902 | 700 | 0.4 | 60 | 28 | 8.108 | 2402.37 | C-25 | 27.14 | DEPHANNY | both
| 250 | 100 | 4.34 | 444 | 902 | 700 | 0.4 | 60 | 28 | 8.133 | 2409.778 | C-25 | 29.61 | DEPHANNY | both
| 250 | 100 | 4.34 | 444 | 902 | 700 | 0.4 | 60 | 28 | 8.113 | 2403.852 | C-25 | 28.47 | DEPHANNY | both
| 250 | 100 | 4.34 | 444 | 902 | 700 | 0.4 | 60 | 28 | 7.949 | 2355.259 | C-25 | 28.48 | DEPHANNY | both
| 250 | 100 | 4.34 | 444 | 902 | 700 | 0.4 | 60 | 28 | 7.878 | 2334.222 | C-25 | 30.53 | DEPHANNY | both
| 250 | 100 | 4.34 | 444 | 902 | 700 | 0.4 | 50 | 7 | 8.18 | 2423.704 | C-25 | 20.36 | DEPHANNY | both
| 250 | 100 | 4.34 | 444 | 902 | 700 | 0.4 | 50 | 7 | 8.048 | 2384.593 | C-25 | 19.72 | DEPHANNY | both
| 250 | 100 | 4.34 | 444 | 902 | 700 | 0.4 | 50 | 7 | 8.118 | 2405.333 | C-25 | 20.58 | DEPHANNY | both
| 250 | 100 | 4.34 | 444 | 902 | 700 | 0.4 | 60 | 7 | 8.105 | 2401.481 | C-25 | 21.29 | DEPHANNY | both
| 250 | 100 | 4.34 | 444 | 902 | 700 | 0.4 | 60 | 7 | 8.047 | 2384.296 | C-25 | 19.2 | DEPHANNY | both
| 250 | 100 | 4.34 | 444 | 902 | 700 | 0.4 | 60 | 7 | 8.126 | 2407.704 | C-25 | 19.68 | DEPHANNY | both
| 250 | 100 | 4.34 | 444 | 902 | 700 | 0.4 | 55 | 7 | 8.149 | 2414.519 | C-25 | 15.37 | DEPHANNY | both
| 250 | 100 | 4.34 | 444 | 902 | 700 | 0.4 | 55 | 7 | 8.215 | 2434.074 | C-25 | 19.97 | DEPHANNY | both
| 250 | 100 | 4.34 | 444 | 902 | 700 | 0.4 | 55 | 7 | 8.102 | 2400.593 | C-25 | 18.69 | DEPHANNY | both
| 250 | 100 | 4.34 | 444 | 902 | 700 | 0.4 | 50 | 7 | 8.081 | 2394.37 | C-25 | 21.96 | DEPHANNY | both
| 250 | 100 | 4.34 | 444 | 902 | 700 | 0.4 | 50 | 7 | 8.127 | 2408 | C-25 | 22.29 | DEPHANNY | both
| 250 | 100 | 4.34 | 444 | 902 | 700 | 0.4 | 50 | 7 | 8.157 | 2416.889 | C-25 | 23.71 | DEPHANNY | both
| 250 | 100 | 4.34 | 444 | 902 | 700 | 0.4 | 60 | 7 | 8.008 | 2372.741 | C-25 | 16.62 | DEPHANNY | both
| 250 | 100 | 4.34 | 444 | 902 | 700 | 0.4 | 60 | 7 | 8.082 | 2394.667 | C-25 | 17.71 | DEPHANNY | both
| 250 | 100 | 4.34 | 444 | 902 | 700 | 0.4 | 60 | 7 | 7.891 | 2338.074 | C-25 | 18.34 | DEPHANNY | both
| 250 | 100 | 4.34 | 444 | 902 | 700 | 0.4 | 55 | 7 | 7.979 | 2364.148 | C-25 | 16.2 | DEPHANNY | both
| 250 | 100 | 4.34 | 444 | 902 | 700 | 0.4 | 55 | 7 | 7.894 | 2338.963 | C-25 | 18.38 | DEPHANNY | both
| 250 | 100 | 4.34 | 444 | 902 | 700 | 0.4 | 55 | 7 | 7.943 | 2353.481 | C-25 | 18 | DEPHANNY | both
| 250 | 100 | 4.34 | 444 | 902 | 700 | 0.4 | 60 | 7 | 8.085 | 2395.556 | C-25 | 15.43 | DEPHANNY | both
| 250 | 100 | 4.34 | 444 | 902 | 700 | 0.4 | 60 | 7 | 7.745 | 2294.815 | C-25 | 22.56 | DEPHANNY | both
| 250 | 100 | 4.34 | 444 | 902 | 700 | 0.4 | 60 | 7 | 7.999 | 2370.074 | C-25 | 21.58 | DEPHANNY | both
| 250 | 100 | 4.34 | 444 | 902 | 700 | 0.4 | 55 | 7 | 8.009 | 2373.037 | C-25 | 15.35 | DEPHANNY | both
| 250 | 100 | 4.34 | 444 | 902 | 700 | 0.4 | 55 | 7 | 7.989 | 2367.111 | C-25 | 22.11 | DEPHANNY | both
| 250 | 100 | 4.34 | 444 | 902 | 700 | 0.4 | 55 | 7 | 8.017 | 2375.407 | C-25 | 23.68 | DEPHANNY | both
| 250 | 100 | 4.34 | 444 | 902 | 700 | 0.4 | 50 | 7 | 8.032 | 2379.852 | C-25 | 21.92 | DEPHANNY | both
| 250 | 100 | 4.34 | 444 | 902 | 700 | 0.4 | 50 | 7 | 7.996 | 2369.185 | C-25 | 20.58 | DEPHANNY | both
| 250 | 100 | 4.34 | 444 | 902 | 700 | 0.4 | 50 | 7 | 8.064 | 2389.333 | C-25 | 22.44 | DEPHANNY | both
| 250 | 100 | 4.34 | 444 | 902 | 700 | 0.4 | 60 | 7 | 8.082 | 2394.667 | C-25 | 19.11 | DEPHANNY | both
| 250 | 100 | 4.34 | 444 | 902 | 700 | 0.4 | 60 | 7 | 7.885 | 2336.296 | C-25 | 18.96 | DEPHANNY | both
| 250 | 100 | 4.34 | 444 | 902 | 700 | 0.4 | 60 | 7 | 7.918 | 2346.074 | C-25 | 18.42 | DEPHANNY | both
| 250 | 100 | 4.34 | 444 | 902 | 700 | 0.4 | 55 | 7 | 8.252 | 2445.037 | C-25 | 22.78 | DEPHANNY | both
| 250 | 100 | 4.34 | 444 | 902 | 700 | 0.4 | 55 | 7 | 8.075 | 2392.593 | C-25 | 19.35 | DEPHANNY | both
| 250 | 100 | 4.34 | 444 | 902 | 700 | 0.4 | 55 | 7 | 8.259 | 2447.111 | C-25 | 21.12 | DEPHANNY | both
| 250 | 100 | 4.34 | 444 | 902 | 700 | 0.4 | 60 | 7 | 8.106 | 2401.778 | C-25 | 23.12 | DEPHANNY | both
| 250 | 100 | 4.34 | 444 | 902 | 700 | 0.4 | 60 | 7 | 8.035 | 2380.741 | C-25 | 19.46 | DEPHANNY | both
| 250 | 100 | 4.34 | 444 | 902 | 700 | 0.4 | 60 | 7 | 7.936 | 2351.407 | C-25 | 21.32 | DEPHANNY | both
| 210 | 84 | 3.65 | 458 | 916 | 730 | 0.4 | 55 | 28 | 8.152 | 2415.407 | C-18 | 24.07 | DEPHANNY | both
| 210 | 84 | 3.65 | 458 | 916 | 730 | 0.4 | 55 | 28 | 8.166 | 2419.556 | C-18 | 25.36 | DEPHANNY | both
| 210 | 84 | 3.65 | 458 | 916 | 730 | 0.4 | 55 | 28 | 8.055 | 2386.667 | C-18 | 28.04 | DEPHANNY | both
| 250 | 100 | 4.34 | 444 | 902 | 700 | 0.4 | 60 | 28 | 8.263 | 2448.296 | C-25 | 28.92 | DEPHANNY | both
| 250 | 100 | 4.34 | 444 | 902 | 700 | 0.4 | 60 | 28 | 8.138 | 2411.259 | C-25 | 25.26 | DEPHANNY | both
| 250 | 100 | 4.34 | 444 | 902 | 700 | 0.4 | 60 | 28 | 8.214 | 2433.778 | C-25 | 33.8 | DEPHANNY | both
| 275 | 110 | 4.77 | 442 | 891 | 678 | 0.4 | 55 | 28 | 8.241 | 2441.778 | C-30 | 36.23 | DEPHANNY | both
| 275 | 110 | 4.77 | 442 | 891 | 678 | 0.4 | 55 | 28 | 8.169 | 2420.444 | C-30 | 42.64 | DEPHANNY | both
| 275 | 110 | 4.77 | 442 | 891 | 678 | 0.4 | 55 | 28 | 8.202 | 2430.222 | C-30 | 41.79 | DEPHANNY | both
| 250 | 100 | 4.34 | 444 | 902 | 700 | 0.4 |  | 28 | 8.044 | 2383.407 | C-25 | 25.25 | DEPHANNY | both
| 250 | 100 | 4.34 | 444 | 902 | 700 | 0.4 |  | 28 | 8.186 | 2425.481 | C-25 | 23.59 | DEPHANNY | both
| 250 | 100 | 4.34 | 444 | 902 | 700 | 0.4 |  | 28 | 8.025 | 2377.778 | C-25 | 25.64 | DEPHANNY | both
| 250 | 100 | 4.34 | 444 | 902 | 700 | 0.4 |  | 28 | 7.993 | 2368.296 | C-25 | 26.8 | DEPHANNY | both
| 250 | 100 | 4.34 | 444 | 902 | 700 | 0.4 |  | 28 | 8.025 | 2377.778 | C-25 | 24.08 | DEPHANNY | both
| 250 | 100 | 4.34 | 444 | 902 | 700 | 0.4 |  | 28 | 7.993 | 2368.296 | C-25 | 25 | DEPHANNY | both
| 250 | 100 | 4.34 | 444 | 902 | 700 | 0.4 |  | 28 | 7.911 | 2344 | C-25 | 31.08 | DEPHANNY | both
| 250 | 100 | 4.34 | 444 | 902 | 700 | 0.4 |  | 28 | 8.17 | 2420.741 | C-25 | 30.77 | DEPHANNY | both
| 250 | 100 | 4.34 | 444 | 902 | 700 | 0.4 |  | 28 | 8.014 | 2374.519 | C-25 | 30.76 | DEPHANNY | both
| 250 | 100 | 4.34 | 444 | 902 | 700 | 0.4 |  | 7 | 7.872 | 2332.444 | C-25 | 17.5 | DEPHANNY | both
| 250 | 100 | 4.34 | 444 | 902 | 700 | 0.4 |  | 7 | 7.784 | 2306.37 | C-25 | 18.24 | DEPHANNY | both
| 250 | 100 | 4.34 | 444 | 902 | 700 | 0.4 |  | 7 | 7.924 | 2347.852 | C-25 | 17.77 | DEPHANNY | both
| 250 | 100 | 4.34 | 444 | 902 | 700 | 0.4 | 55 | 7 | 8.013 | 2374.222 | C-25 | 17.81 | DEPHANNY | both
| 250 | 100 | 4.34 | 444 | 902 | 700 | 0.4 | 55 | 7 | 7.949 | 2355.259 | C-25 | 14.17 | DEPHANNY | both
| 250 | 100 | 4.34 | 444 | 902 | 700 | 0.4 | 55 | 7 | 7.989 | 2367.111 | C-25 | 18.3 | DEPHANNY | both
| 250 | 100 | 4.34 | 444 | 902 | 700 | 0.4 |  | 28 | 7.969 | 2361.185 | C-25 | 29.78 | DEPHANNY | both
| 250 | 100 | 4.34 | 444 | 902 | 700 | 0.4 |  | 28 | 8.067 | 2390.222 | C-25 | 29.38 | DEPHANNY | both
| 250 | 100 | 4.34 | 444 | 902 | 700 | 0.4 |  | 28 | 8.269 | 2450.074 | C-25 | 30.02 | DEPHANNY | both
| 250 | 100 | 4.34 | 444 | 902 | 700 | 0.4 |  | 28 | 8.103 | 2400.889 | C-25 | 27.45 | DEPHANNY | both
| 250 | 100 | 4.34 | 444 | 902 | 700 | 0.4 |  | 28 | 8.076 | 2392.889 | C-25 | 33.6 | DEPHANNY | both
| 250 | 100 | 4.34 | 444 | 902 | 700 | 0.4 |  | 28 | 8.204 | 2430.815 | C-25 | 25.72 | DEPHANNY | both
| 250 | 100 | 4.34 | 444 | 902 | 700 | 0.4 |  | 28 | 8.097 | 2399.111 | C-25 | 26.08 | DEPHANNY | both
| 250 | 100 | 4.34 | 444 | 902 | 700 | 0.4 |  | 28 | 8.081 | 2394.37 | C-25 | 26.52 | DEPHANNY | both
| 250 | 100 | 4.34 | 444 | 902 | 700 | 0.4 |  | 28 | 8.151 | 2415.111 | C-25 | 26.64 | DEPHANNY | both
| 250 | 100 | 4.34 | 444 | 902 | 700 | 0.4 |  | 28 | 8.326 | 2466.963 | C-25 | 26.04 | DEPHANNY | both
| 250 | 100 | 4.34 | 444 | 902 | 700 | 0.4 |  | 28 | 8.209 | 2432.296 | C-25 | 30.45 | DEPHANNY | both
| 250 | 100 | 4.34 | 444 | 902 | 700 | 0.4 |  | 28 | 8.232 | 2439.111 | C-25 | 21.61 | DEPHANNY | both
| 250 | 100 | 4.34 | 444 | 902 | 700 | 0.4 | 55 | 28 | 8.023 | 2377.185 | C-25 | 27.79 | DEPHANNY | both
| 250 | 100 | 4.34 | 444 | 902 | 700 | 0.4 | 55 | 28 | 7.984 | 2365.63 | C-25 | 24.36 | DEPHANNY | both
| 250 | 100 | 4.34 | 444 | 902 | 700 | 0.4 | 55 | 28 | 8.152 | 2415.407 | C-25 | 24.84 | DEPHANNY | both
| 250 | 100 | 4.34 | 444 | 902 | 700 | 0.4 | 60 | 28 | 7.976 | 2363.259 | C-25 | 28.39 | DEPHANNY | both
| 250 | 100 | 4.34 | 444 | 902 | 700 | 0.4 | 60 | 28 | 8.109 | 2402.667 | C-25 | 24.04 | DEPHANNY | both
| 250 | 100 | 4.34 | 444 | 902 | 700 | 0.4 | 60 | 28 | 7.95 | 2355.556 | C-25 | 28.68 | DEPHANNY | both
| 250 | 100 | 4.34 | 444 | 902 | 700 | 0.4 | 55 | 28 | 8.407 | 2490.963 | C-25 | 25.42 | DEPHANNY | both
| 250 | 100 | 4.34 | 444 | 902 | 700 | 0.4 | 55 | 28 | 7.951 | 2355.852 | C-25 | 27.62 | DEPHANNY | both
| 250 | 100 | 4.34 | 444 | 902 | 700 | 0.4 | 55 | 28 | 8.212 | 2433.185 | C-25 | 26.94 | DEPHANNY | both
| 250 | 100 | 4.34 | 444 | 902 | 700 | 0.4 | 50 | 7 | 7.933 | 2350.519 | C-25 | 15.74 | DEPHANNY | both
| 250 | 100 | 4.34 | 444 | 902 | 700 | 0.4 | 50 | 7 | 7.983 | 2365.333 | C-25 | 15.44 | DEPHANNY | both
| 250 | 100 | 4.34 | 444 | 902 | 700 | 0.4 | 50 | 7 | 8.046 | 2384 | C-25 | 18.22 | DEPHANNY | both
| 250 | 100 | 4.34 | 444 | 902 | 700 | 0.4 |  | 7 | 8.041 | 2382.519 | C-25 | 17.38 | DEPHANNY | both
| 250 | 100 | 4.34 | 444 | 902 | 700 | 0.4 |  | 7 | 8.129 | 2408.593 | C-25 | 18.57 | DEPHANNY | both
| 250 | 100 | 4.34 | 444 | 902 | 700 | 0.4 |  | 7 | 8.08 | 2394.074 | C-25 | 15.72 | DEPHANNY | both
| 250 | 100 | 4.34 | 444 | 902 | 700 | 0.4 | 55 | 28 | 7.949 | 2355.259 | C-25 | 16.21 | DEPHANNY | both
| 250 | 100 | 4.34 | 444 | 902 | 700 | 0.4 | 55 | 28 | 8.007 | 2372.444 | C-25 | 19.91 | DEPHANNY | both
| 250 | 100 | 4.34 | 444 | 902 | 700 | 0.4 | 55 | 28 | 8.005 | 2371.852 | C-25 | 16.19 | DEPHANNY | both
| 250 | 100 | 4.34 | 444 | 902 | 700 | 0.4 |  | 7 | 8.018 | 2375.704 | C-25 | 18.4 | DEPHANNY | both
| 250 | 100 | 4.34 | 444 | 902 | 700 | 0.4 |  | 7 | 7.895 | 2339.259 | C-25 | 18.44 | DEPHANNY | both
| 250 | 100 | 4.34 | 444 | 902 | 700 | 0.4 |  | 7 | 7.952 | 2356.148 | C-25 | 17.83 | DEPHANNY | both
| 250 | 100 | 4.34 | 444 | 902 | 700 | 0.4 |  | 28 | 8.118 | 2405.333 | C-25 | 26.51 | DEPHANNY | both
| 250 | 100 | 4.34 | 444 | 902 | 700 | 0.4 |  | 28 | 8.151 | 2415.111 | C-25 | 25.03 | DEPHANNY | both
| 250 | 100 | 4.34 | 444 | 902 | 700 | 0.4 |  | 28 | 8.072 | 2391.704 | C-25 | 27.39 | DEPHANNY | both
| 250 | 100 | 4.34 | 444 | 902 | 700 | 0.4 |  | 7 | 8.191 | 2426.963 | C-25 | 19.42 | DEPHANNY | both
| 250 | 100 | 4.34 | 444 | 902 | 700 | 0.4 |  | 7 | 8.131 | 2409.185 | C-25 | 18.16 | DEPHANNY | both
| 250 | 100 | 4.34 | 444 | 902 | 700 | 0.4 |  | 7 | 8.115 | 2404.444 | C-25 | 20 | DEPHANNY | both
| 250 | 100 | 4.34 | 444 | 902 | 700 | 0.4 |  | 7 | 8.08 | 2394.074 | C-25 | 18.08 | DEPHANNY | both
| 250 | 100 | 4.34 | 444 | 902 | 700 | 0.4 |  | 7 | 8.076 | 2392.889 | C-25 | 20.76 | DEPHANNY | both
| 250 | 100 | 4.34 | 444 | 902 | 700 | 0.4 |  | 7 | 8.045 | 2383.704 | C-25 | 18.03 | DEPHANNY | both
| 250 | 100 | 4.34 | 444 | 902 | 700 | 0.4 |  | 7 | 7.962 | 2359.111 | C-25 | 21.49 | DEPHANNY | both
| 250 | 100 | 4.34 | 444 | 902 | 700 | 0.4 |  | 7 | 8.103 | 2400.889 | C-25 | 19.08 | DEPHANNY | both
| 250 | 100 | 4.34 | 444 | 902 | 700 | 0.4 |  | 7 | 8.068 | 2390.519 | C-25 | 19.83 | DEPHANNY | both
| 250 | 100 | 4.34 | 444 | 902 | 700 | 0.4 |  | 7 | 8.155 | 2416.296 | C-25 | 17.57 | DEPHANNY | both
| 250 | 100 | 4.34 | 444 | 902 | 700 | 0.4 |  | 7 | 8.249 | 2444.148 | C-25 | 16.84 | DEPHANNY | both
| 250 | 100 | 4.34 | 444 | 902 | 700 | 0.4 |  | 7 | 8.081 | 2394.37 | C-25 | 19 | DEPHANNY | both
| 250 | 100 | 4.34 | 444 | 902 | 700 | 0.4 | 55 | 7 | 8.073 | 2392 | C-25 | 18.63 | DEPHANNY | both
| 250 | 100 | 4.34 | 444 | 902 | 700 | 0.4 | 55 | 7 | 7.876 | 2333.63 | C-25 | 20.91 | DEPHANNY | both
| 250 | 100 | 4.34 | 444 | 902 | 700 | 0.4 | 55 | 7 | 7.933 | 2350.519 | C-25 | 14.38 | DEPHANNY | both
| 250 | 100 | 4.34 | 444 | 902 | 700 | 0.4 |  | 7 | 8.135 | 2410.37 | C-25 | 16.42 | DEPHANNY | both
| 250 | 100 | 4.34 | 444 | 902 | 700 | 0.4 |  | 7 | 8.089 | 2396.741 | C-25 | 16.3 | DEPHANNY | both
| 250 | 100 | 4.34 | 444 | 902 | 700 | 0.4 |  | 7 | 8.133 | 2409.778 | C-25 | 18 | DEPHANNY | both
| 250 | 100 | 4.34 | 444 | 902 | 700 | 0.4 |  | 7 | 8.154 | 2416 | C-25 | 18.94 | DEPHANNY | both
| 250 | 100 | 4.34 | 444 | 902 | 700 | 0.4 |  | 7 | 8.163 | 2418.667 | C-25 | 18.46 | DEPHANNY | both
| 250 | 100 | 4.34 | 444 | 902 | 700 | 0.4 |  | 7 | 8.097 | 2399.111 | C-25 | 15.93 | DEPHANNY | both
| 250 | 100 | 4.34 | 444 | 902 | 700 | 0.4 |  | 28 | 8.084 | 2395.259 | C-25 | 26.28 | DEPHANNY | both
| 250 | 100 | 4.34 | 444 | 902 | 700 | 0.4 |  | 28 | 8.169 | 2420.444 | C-25 | 23.21 | DEPHANNY | both
| 250 | 100 | 4.34 | 444 | 902 | 700 | 0.4 |  | 28 | 8.063 | 2389.037 | C-25 | 23.26 | DEPHANNY | both
| 250 | 100 | 4.34 | 444 | 902 | 700 | 0.4 |  | 28 | 8.084 | 2395.259 | C-25 | 25.12 | DEPHANNY | both
| 250 | 100 | 4.34 | 444 | 902 | 700 | 0.4 |  | 28 | 8.077 | 2393.185 | C-25 | 28.04 | DEPHANNY | both
| 250 | 100 | 4.34 | 444 | 902 | 700 | 0.4 |  | 28 | 8.095 | 2398.519 | C-25 | 25.26 | DEPHANNY | both
| 250 | 100 | 4.34 | 444 | 902 | 700 | 0.4 | 55 | 7 | 7.904 | 2341.926 | C-25 | 20.31 | DEPHANNY | both
| 250 | 100 | 4.34 | 444 | 902 | 700 | 0.4 | 55 | 7 | 7.984 | 2365.63 | C-25 | 18.92 | DEPHANNY | both
| 250 | 100 | 4.34 | 444 | 902 | 700 | 0.4 | 55 | 7 | 7.822 | 2317.63 | C-25 | 15.95 | DEPHANNY | both
| 250 | 100 | 4.34 | 444 | 902 | 700 | 0.4 | 60 | 7 | 7.878 | 2334.222 | C-25 | 20.91 | DEPHANNY | both
| 250 | 100 | 4.34 | 444 | 902 | 700 | 0.4 | 60 | 7 | 8.181 | 2424 | C-25 | 20.55 | DEPHANNY | both
| 250 | 100 | 4.34 | 444 | 902 | 700 | 0.4 | 60 | 7 | 7.965 | 2360 | C-25 | 20.68 | DEPHANNY | both
| 250 | 100 | 4.34 | 444 | 902 | 700 | 0.4 | 55 | 7 | 7.904 | 2341.926 | C-25 | 17.29 | DEPHANNY | both
| 250 | 100 | 4.34 | 444 | 902 | 700 | 0.4 | 55 | 7 | 7.905 | 2342.222 | C-25 | 20.9 | DEPHANNY | both
| 250 | 100 | 4.34 | 444 | 902 | 700 | 0.4 | 55 | 7 | 7.815 | 2315.556 | C-25 | 15.48 | DEPHANNY | both
| 250 | 100 | 4.34 | 444 | 902 | 700 | 0.4 | 50 | 28 | 7.95 | 2355.556 | C-25 | 23.98 | DEPHANNY | both
| 250 | 100 | 4.34 | 444 | 902 | 700 | 0.4 | 50 | 28 | 7.967 | 2360.593 | C-25 | 23.77 | DEPHANNY | both
| 250 | 100 | 4.34 | 444 | 902 | 700 | 0.4 | 50 | 28 | 7.989 | 2367.111 | C-25 | 28.13 | DEPHANNY | both
| 250 | 100 | 4.34 | 444 | 902 | 700 | 0.4 |  | 28 | 8.056 | 2386.963 | C-25 | 25.93 | DEPHANNY | both
| 250 | 100 | 4.34 | 444 | 902 | 700 | 0.4 |  | 28 | 8.099 | 2399.704 | C-25 | 25.06 | DEPHANNY | both
| 250 | 100 | 4.34 | 444 | 902 | 700 | 0.4 |  | 28 | 8.128 | 2408.296 | C-25 | 22.87 | DEPHANNY | both
| 250 | 100 | 4.34 | 444 | 902 | 700 | 0.4 | 55 | 7 | 7.839 | 2322.667 | C-25 | 20.37 | DEPHANNY | both
| 250 | 100 | 4.34 | 444 | 902 | 700 | 0.4 | 55 | 7 | 7.883 | 2335.704 | C-25 | 15.76 | DEPHANNY | both
| 250 | 100 | 4.34 | 444 | 902 | 700 | 0.4 | 55 | 7 | 7.895 | 2339.259 | C-25 | 15.23 | DEPHANNY | both
| 275 | 110 | 4.77 | 442 | 891 | 678 | 0.4 |  | 28 | 8.082 | 2394.667 | C-30 | 22 | DEPHANNY | both
| 275 | 110 | 4.77 | 442 | 891 | 678 | 0.4 |  | 28 | 8.096 | 2398.815 | C-30 | 22.56 | DEPHANNY | both
| 275 | 110 | 4.77 | 442 | 891 | 678 | 0.4 |  | 28 | 8.078 | 2393.481 | C-30 | 25.17 | DEPHANNY | both
| 250 | 100 | 4.34 | 444 | 902 | 700 | 0.4 |  | 28 | 7.982 | 2365.037 | C-25 | 27.97 | DEPHANNY | both
| 250 | 100 | 4.34 | 444 | 902 | 700 | 0.4 |  | 28 | 8.011 | 2373.63 | C-25 | 23.71 | DEPHANNY | both
| 250 | 100 | 4.34 | 444 | 902 | 700 | 0.4 |  | 28 | 8.128 | 2408.296 | C-25 | 26.47 | DEPHANNY | both
| 250 | 100 | 4.34 | 444 | 902 | 700 | 0.4 |  | 7 | 7.924 | 2347.852 | C-25 | 18.13 | DEPHANNY | both
| 250 | 100 | 4.34 | 444 | 902 | 700 | 0.4 |  | 7 | 7.899 | 2340.444 | C-25 | 21.57 | DEPHANNY | both
| 250 | 100 | 4.34 | 444 | 902 | 700 | 0.4 |  | 7 | 7.91 | 2343.704 | C-25 | 14.35 | DEPHANNY | both
| 250 | 100 | 4.34 | 444 | 902 | 700 | 0.4 |  | 28 | 7.802 | 2311.704 | C-25 | 17.18 | DEPHANNY | both
| 250 | 100 | 4.34 | 444 | 902 | 700 | 0.4 |  | 28 | 8.024 | 2377.481 | C-25 | 16.77 | DEPHANNY | both
| 250 | 100 | 4.34 | 444 | 902 | 700 | 0.4 |  | 28 | 7.856 | 2327.704 | C-25 | 14.2 | DEPHANNY | both
| 250 | 100 | 4.34 | 444 | 902 | 700 | 0.4 |  | 28 | 8.129 | 2408.593 | C-25 | 24.89 | DEPHANNY | both
| 250 | 100 | 4.34 | 444 | 902 | 700 | 0.4 |  | 28 | 8.322 | 2465.778 | C-25 | 24.36 | DEPHANNY | both
| 250 | 100 | 4.34 | 444 | 902 | 700 | 0.4 |  | 28 | 8.167 | 2419.852 | C-25 | 26.23 | DEPHANNY | both
| 250 | 100 | 4.34 | 444 | 902 | 700 | 0.4 |  | 28 | 8.071 | 2391.407 | C-25 | 28.58 | DEPHANNY | both
| 250 | 100 | 4.34 | 444 | 902 | 700 | 0.4 |  | 28 | 8.073 | 2392 | C-25 | 25.42 | DEPHANNY | both
| 250 | 100 | 4.34 | 444 | 902 | 700 | 0.4 |  | 28 | 8.022 | 2376.889 | C-25 | 25.2 | DEPHANNY | both
| 250 | 100 | 4.34 | 444 | 902 | 700 | 0.4 |  | 7 | 7.8 | 2311.111 | C-25 | 18.88 | DEPHANNY | both
| 250 | 100 | 4.34 | 444 | 902 | 700 | 0.4 |  | 7 | 7.817 | 2316.148 | C-25 | 14.5 | DEPHANNY | both
| 250 | 100 | 4.34 | 444 | 902 | 700 | 0.4 |  | 7 | 7.671 | 2272.889 | C-25 | 18.49 | DEPHANNY | both
| 250 | 100 | 4.34 | 444 | 902 | 700 | 0.4 |  | 28 | 7.955 | 2357.037 | C-25 | 27.78 | DEPHANNY | both
| 250 | 100 | 4.34 | 444 | 902 | 700 | 0.4 |  | 28 | 8.009 | 2373.037 | C-25 | 27.64 | DEPHANNY | both
| 250 | 100 | 4.34 | 444 | 902 | 700 | 0.4 |  | 28 | 8.067 | 2390.222 | C-25 | 25.23 | DEPHANNY | both
| 250 | 100 | 4.34 | 444 | 902 | 700 | 0.4 |  | 7 | 7.864 | 2330.074 | C-25 | 16.41 | DEPHANNY | both
| 250 | 100 | 4.34 | 444 | 902 | 700 | 0.4 |  | 7 | 7.9 | 2340.741 | C-25 | 16.2 | DEPHANNY | both
| 250 | 100 | 4.34 | 444 | 902 | 700 | 0.4 |  | 7 | 8.002 | 2370.963 | C-25 | 17 | DEPHANNY | both
| 250 | 100 | 4.34 | 444 | 902 | 700 | 0.4 |  | 7 | 7.891 | 2338.074 | C-25 | 17.88 | DEPHANNY | both
| 250 | 100 | 4.34 | 444 | 902 | 700 | 0.4 |  | 7 | 7.923 | 2347.556 | C-25 | 16.55 | DEPHANNY | both
| 250 | 100 | 4.34 | 444 | 902 | 700 | 0.4 |  | 7 | 7.826 | 2318.815 | C-25 | 17.47 | DEPHANNY | both
| 250 | 100 | 4.34 | 444 | 902 | 700 | 0.4 |  | 7 | 7.656 | 2268.444 | C-25 | 14.62 | DEPHANNY | both
| 250 | 100 | 4.34 | 444 | 902 | 700 | 0.4 |  | 7 | 7.657 | 2268.741 | C-25 | 18.19 | DEPHANNY | both
| 250 | 100 | 4.34 | 444 | 902 | 700 | 0.4 |  | 7 | 7.659 | 2269.333 | C-25 | 18.93 | DEPHANNY | both
| 250 | 100 | 4.34 | 444 | 902 | 700 | 0.4 |  | 28 | 8.067 | 2390.222 | C-25 | 26.63 | DEPHANNY | both
| 250 | 100 | 4.34 | 444 | 902 | 700 | 0.4 |  | 28 | 8.176 | 2422.519 | C-25 | 27.52 | DEPHANNY | both
| 250 | 100 | 4.34 | 444 | 902 | 700 | 0.4 |  | 28 | 8.102 | 2400.593 | C-25 | 23.79 | DEPHANNY | both
| 250 | 100 | 4.34 | 444 | 902 | 700 | 0.4 |  | 7 | 7.069 | 2094.519 | C-25 | 18.8 | DEPHANNY | both
| 250 | 100 | 4.34 | 444 | 902 | 700 | 0.4 |  | 7 | 7.045 | 2087.407 | C-25 | 18.8 | DEPHANNY | both
| 250 | 100 | 4.34 | 444 | 902 | 700 | 0.4 |  | 7 | 7.085 | 2099.259 | C-25 | 18.73 | DEPHANNY | both
| 250 | 100 | 4.34 | 444 | 902 | 700 | 0.4 |  | 7 | 8.068 | 2390.519 | C-25 | 18.97 | DEPHANNY | both
| 250 | 100 | 4.34 | 444 | 902 | 700 | 0.4 |  | 7 | 8.044 | 2383.407 | C-25 | 21.5 | DEPHANNY | both
| 250 | 100 | 4.34 | 444 | 902 | 700 | 0.4 |  | 7 | 7.928 | 2349.037 | C-25 | 20.93 | DEPHANNY | both
| 250 | 100 | 4.34 | 444 | 902 | 700 | 0.4 |  | 28 | 8.112 | 2403.556 | C-25 | 25.67 | DEPHANNY | both
| 250 | 100 | 4.34 | 444 | 902 | 700 | 0.4 |  | 28 | 7.993 | 2368.296 | C-25 | 26.52 | DEPHANNY | both
| 250 | 100 | 4.34 | 444 | 902 | 700 | 0.4 |  | 28 | 8.065 | 2389.63 | C-25 | 25.63 | DEPHANNY | both
| 250 | 100 | 4.34 | 444 | 902 | 700 | 0.4 |  | 28 | 8.046 | 2384 | C-25 | 28.68 | DEPHANNY | both
| 250 | 100 | 4.34 | 444 | 902 | 700 | 0.4 |  | 28 | 8.142 | 2412.444 | C-25 | 28.3 | DEPHANNY | both
| 250 | 100 | 4.34 | 444 | 902 | 700 | 0.4 |  | 28 | 8.008 | 2372.741 | C-25 | 29.56 | DEPHANNY | both
| 250 | 100 | 4.34 | 444 | 902 | 700 | 0.4 |  | 7 | 8.041 | 2382.519 | C-25 | 19.43 | DEPHANNY | both
| 250 | 100 | 4.34 | 444 | 902 | 700 | 0.4 |  | 7 | 7.953 | 2356.444 | C-25 | 20.4 | DEPHANNY | both
| 250 | 100 | 4.34 | 444 | 902 | 700 | 0.4 |  | 7 | 7.95 | 2355.556 | C-25 | 20.8 | DEPHANNY | both
| 250 | 100 | 4.34 | 444 | 902 | 700 | 0.4 |  | 7 | 8.111 | 2403.259 | C-25 | 18.42 | DEPHANNY | both
| 250 | 100 | 4.34 | 444 | 902 | 700 | 0.4 |  | 7 | 8.018 | 2375.704 | C-25 | 19.08 | DEPHANNY | both
| 250 | 100 | 4.34 | 444 | 902 | 700 | 0.4 |  | 7 | 8.022 | 2376.889 | C-25 | 16.53 | DEPHANNY | both
| 250 | 100 | 4.34 | 444 | 902 | 700 | 0.4 |  | 28 | 8.186 | 2425.481 | C-25 | 25.54 | DEPHANNY | both
| 250 | 100 | 4.34 | 444 | 902 | 700 | 0.4 |  | 28 | 7.969 | 2361.185 | C-25 | 24.82 | DEPHANNY | both
| 250 | 100 | 4.34 | 444 | 902 | 700 | 0.4 |  | 28 | 8.144 | 2413.037 | C-25 | 26.92 | DEPHANNY | both
| 250 | 100 | 4.34 | 444 | 902 | 700 | 0.4 |  | 28 | 8.213 | 2433.481 | C-25 | 26.84 | DEPHANNY | both
| 250 | 100 | 4.34 | 444 | 902 | 700 | 0.4 |  | 28 | 8.045 | 2383.704 | C-25 | 25.61 | DEPHANNY | both
| 250 | 100 | 4.34 | 444 | 902 | 700 | 0.4 |  | 28 | 7.908 | 2343.111 | C-25 | 26.78 | DEPHANNY | both
| 250 | 100 | 4.34 | 444 | 902 | 700 | 0.4 |  | 28 | 7.939 | 2352.296 | C-25 | 26.9 | DEPHANNY | both
| 250 | 100 | 4.34 | 444 | 902 | 700 | 0.4 |  | 28 | 7.841 | 2323.259 | C-25 | 26.58 | DEPHANNY | both
| 250 | 100 | 4.34 | 444 | 902 | 700 | 0.4 |  | 28 | 7.904 | 2341.926 | C-25 | 26.01 | DEPHANNY | both
| 250 | 100 | 4.34 | 444 | 902 | 700 | 0.4 |  | 28 | 7.986 | 2366.222 | C-25 | 24.26 | DEPHANNY | both
| 250 | 100 | 4.34 | 444 | 902 | 700 | 0.4 |  | 28 | 7.919 | 2346.37 | C-25 | 29.74 | DEPHANNY | both
| 250 | 100 | 4.34 | 444 | 902 | 700 | 0.4 |  | 28 | 7.942 | 2353.185 | C-25 | 26.87 | DEPHANNY | both
| 250 | 100 | 4.34 | 444 | 902 | 700 | 0.4 |  | 28 | 8.062 | 2388.741 | C-25 | 29.24 | DEPHANNY | both
| 250 | 100 | 4.34 | 444 | 902 | 700 | 0.4 |  | 28 | 7.981 | 2364.741 | C-25 | 29.68 | DEPHANNY | both
| 250 | 100 | 4.34 | 444 | 902 | 700 | 0.4 |  | 28 | 8.014 | 2374.519 | C-25 | 26.64 | DEPHANNY | both
| 250 | 100 | 4.34 | 444 | 902 | 700 | 0.4 |  | 28 | 8.176 | 2422.519 | C-25 | 28.1 | DEPHANNY | both
| 250 | 100 | 4.34 | 444 | 902 | 700 | 0.4 |  | 28 | 8.182 | 2424.296 | C-25 | 25.02 | DEPHANNY | both
| 250 | 100 | 4.34 | 444 | 902 | 700 | 0.4 |  | 28 | 8.126 | 2407.704 | C-25 | 27.94 | DEPHANNY | both
| 250 | 100 | 4.34 | 444 | 902 | 700 | 0.4 |  | 28 | 8.051 | 2385.481 | C-25 | 28.84 | DEPHANNY | both
| 250 | 100 | 4.34 | 444 | 902 | 700 | 0.4 |  | 28 | 8.086 | 2395.852 | C-25 | 25.8 | DEPHANNY | both
| 250 | 100 | 4.34 | 444 | 902 | 700 | 0.4 |  | 28 | 8.107 | 2402.074 | C-25 | 25.91 | DEPHANNY | both
| 250 | 100 | 4.34 | 444 | 902 | 700 | 0.4 |  | 7 | 7.974 | 2362.667 | C-25 | 17.84 | DEPHANNY | both
| 250 | 100 | 4.34 | 444 | 902 | 700 | 0.4 |  | 7 | 7.891 | 2338.074 | C-25 | 19.4 | DEPHANNY | both
| 250 | 100 | 4.34 | 444 | 902 | 700 | 0.4 |  | 7 | 7.985 | 2365.926 | C-25 | 18.2 | DEPHANNY | both
| 250 | 100 | 4.34 | 444 | 902 | 700 | 0.4 | 50 | 7 | 7.968 | 2360.889 | C-25 | 18.22 | DEPHANNY | both
| 250 | 100 | 4.34 | 444 | 902 | 700 | 0.4 | 50 | 7 | 7.886 | 2336.593 | C-25 | 14.78 | DEPHANNY | both
| 250 | 100 | 4.34 | 444 | 902 | 700 | 0.4 | 50 | 7 | 7.85 | 2325.926 | C-25 | 18.01 | DEPHANNY | both
| 250 | 100 | 4.34 | 444 | 902 | 700 | 0.4 | 60 | 28 | 7.982 | 2365.037 | C-25 | 23.52 | DEPHANNY | both
| 250 | 100 | 4.34 | 444 | 902 | 700 | 0.4 | 60 | 28 | 8.011 | 2373.63 | C-25 | 28.15 | DEPHANNY | both
| 250 | 100 | 4.34 | 444 | 902 | 700 | 0.4 | 60 | 28 | 8.128 | 2408.296 | C-25 | 23.36 | DEPHANNY | both
| 250 | 100 | 4.34 | 444 | 902 | 700 | 0.4 | 55 | 7 | 8.104 | 2401.185 | C-25 | 16.1 | DEPHANNY | both
| 250 | 100 | 4.34 | 444 | 902 | 700 | 0.4 | 55 | 7 | 8.206 | 2431.407 | C-25 | 15.44 | DEPHANNY | both
| 250 | 100 | 4.34 | 444 | 902 | 700 | 0.4 | 55 | 7 | 8.214 | 2433.778 | C-25 | 18.34 | DEPHANNY | both
| 250 | 100 | 4.34 | 444 | 902 | 700 | 0.4 |  | 7 | 8.189 | 2426.37 | C-25 | 18.18 | DEPHANNY | both
| 250 | 100 | 4.34 | 444 | 902 | 700 | 0.4 |  | 7 | 8.175 | 2422.222 | C-25 | 17.78 | DEPHANNY | both
| 250 | 100 | 4.34 | 444 | 902 | 700 | 0.4 |  | 7 | 8.185 | 2425.185 | C-25 | 17.98 | DEPHANNY | both
| 250 | 100 | 4.34 | 444 | 902 | 700 | 0.4 |  | 28 | 8.125 | 2407.407 | C-25 | 28.14 | DEPHANNY | both
| 250 | 100 | 4.34 | 444 | 902 | 700 | 0.4 |  | 28 | 8.053 | 2386.074 | C-25 | 26.07 | DEPHANNY | both
| 250 | 100 | 4.34 | 444 | 902 | 700 | 0.4 |  | 28 | 8.107 | 2402.074 | C-25 | 26.65 | DEPHANNY | both
| 250 | 100 | 4.34 | 444 | 902 | 700 | 0.4 |  | 7 | 8.263 | 2448.296 | C-25 | 18.45 | DEPHANNY | both
| 250 | 100 | 4.34 | 444 | 902 | 700 | 0.4 |  | 7 | 8.019 | 2376 | C-25 | 19.16 | DEPHANNY | both
| 250 | 100 | 4.34 | 444 | 902 | 700 | 0.4 |  | 7 | 8.016 | 2375.111 | C-25 | 19.82 | DEPHANNY | both
| 250 | 100 | 4.34 | 444 | 902 | 700 | 0.4 |  | 28 | 8.125 | 2407.407 | C-25 | 28.14 | DEPHANNY | both
| 250 | 100 | 4.34 | 444 | 902 | 700 | 0.4 |  | 28 | 8.053 | 2386.074 | C-25 | 26.07 | DEPHANNY | both
| 250 | 100 | 4.34 | 444 | 902 | 700 | 0.4 |  | 28 | 8.107 | 2402.074 | C-25 | 26.65 | DEPHANNY | both
| 250 | 100 | 4.34 | 444 | 902 | 700 | 0.4 |  | 7 | 8.094 | 2398.222 | C-25 | 18.62 | DEPHANNY | both
| 250 | 100 | 4.34 | 444 | 902 | 700 | 0.4 |  | 7 | 8.156 | 2416.593 | C-25 | 19.45 | DEPHANNY | both
| 250 | 100 | 4.34 | 444 | 902 | 700 | 0.4 |  | 7 | 7.953 | 2356.444 | C-25 | 16.83 | DEPHANNY | both
| 250 | 100 | 4.34 | 444 | 902 | 700 | 0.4 |  | 7 | 8.079 | 2393.778 | C-25 | 16.36 | DEPHANNY | both
| 250 | 100 | 4.34 | 444 | 902 | 700 | 0.4 |  | 7 | 8.078 | 2393.481 | C-25 | 16.87 | DEPHANNY | both
| 250 | 100 | 4.34 | 444 | 902 | 700 | 0.4 |  | 7 | 8.084 | 2395.259 | C-25 | 16.8 | DEPHANNY | both
| 250 | 100 | 4.34 | 444 | 902 | 700 | 0.4 |  | 28 | 8.038 | 2381.63 | C-25 | 26.8 | DEPHANNY | both
| 250 | 100 | 4.34 | 444 | 902 | 700 | 0.4 |  | 28 | 7.988 | 2366.815 | C-25 | 27.28 | DEPHANNY | both
| 250 | 100 | 4.34 | 444 | 902 | 700 | 0.4 |  | 28 | 8.124 | 2407.111 | C-25 | 26.4 | DEPHANNY | both
| 250 | 100 | 4.34 | 444 | 902 | 700 | 0.4 |  | 28 | 8.129 | 2408.593 | C-25 | 28.58 | DEPHANNY | both
| 250 | 100 | 4.34 | 444 | 902 | 700 | 0.4 |  | 28 | 8.204 | 2430.815 | C-25 | 26.77 | DEPHANNY | both
| 250 | 100 | 4.34 | 444 | 902 | 700 | 0.4 |  | 28 | 8.309 | 2461.926 | C-25 | 24.76 | DEPHANNY | both
| 250 | 100 | 4.34 | 444 | 902 | 700 | 0.4 |  | 28 | 7.976 | 2363.259 | C-25 | 24.84 | DEPHANNY | both
| 250 | 100 | 4.34 | 444 | 902 | 700 | 0.4 |  | 28 | 8.121 | 2406.222 | C-25 | 24.71 | DEPHANNY | both
| 250 | 100 | 4.34 | 444 | 902 | 700 | 0.4 |  | 28 | 8.116 | 2404.741 | C-25 | 33.53 | DEPHANNY | both
| 250 | 100 | 4.34 | 444 | 902 | 700 | 0.4 |  | 28 | 8.239 | 2441.185 | C-25 | 25.84 | DEPHANNY | both
| 250 | 100 | 4.34 | 444 | 902 | 700 | 0.4 |  | 28 | 8.155 | 2416.296 | C-25 | 30.26 | DEPHANNY | both
| 250 | 100 | 4.34 | 444 | 902 | 700 | 0.4 | 50 | 7 | 8.182 | 2424.296 | C-25 | 19.56 | DEPHANNY | both
| 250 | 100 | 4.34 | 444 | 902 | 700 | 0.4 | 50 | 7 | 8.247 | 2443.556 | C-25 | 19.85 | DEPHANNY | both
| 250 | 100 | 4.34 | 444 | 902 | 700 | 0.4 | 50 | 7 | 8.262 | 2448 | C-25 | 20.51 | DEPHANNY | both
| 250 | 100 | 4.34 | 444 | 902 | 700 | 0.4 | 60 | 28 | 8.133 | 2409.778 | C-25 | 24.91 | DEPHANNY | both
| 250 | 100 | 4.34 | 444 | 902 | 700 | 0.4 | 60 | 28 | 8.106 | 2401.778 | C-25 | 35.28 | DEPHANNY | both
| 250 | 100 | 4.34 | 444 | 902 | 700 | 0.4 | 60 | 28 | 7.891 | 2338.074 | C-25 | 31.2 | DEPHANNY | both
| 250 | 100 | 4.34 | 444 | 902 | 700 | 0.4 | 55 | 7 | 7.898 | 2340.148 | C-25 | 19.31 | DEPHANNY | both
| 250 | 100 | 4.34 | 444 | 902 | 700 | 0.4 | 55 | 7 | 8.087 | 2396.148 | C-25 | 19.03 | DEPHANNY | both
| 250 | 100 | 4.34 | 444 | 902 | 700 | 0.4 | 55 | 7 | 8.104 | 2401.185 | C-25 | 17.08 | DEPHANNY | both
| 250 | 100 | 4.34 | 444 | 902 | 700 | 0.4 | 60 | 28 | 8.342 | 2471.704 | C-25 | 29.96 | DEPHANNY | both
| 250 | 100 | 4.34 | 444 | 902 | 700 | 0.4 | 60 | 28 | 8.242 | 2442.074 | C-25 | 28.28 | DEPHANNY | both
| 250 | 100 | 4.34 | 444 | 902 | 700 | 0.4 | 60 | 28 | 8.172 | 2421.333 | C-25 | 32.32 | DEPHANNY | both
| 250 | 100 | 4.34 | 444 | 902 | 700 | 0.4 | 55 | 28 | 8.075 | 2392.593 | C-25 | 27.08 | DEPHANNY | both
| 250 | 100 | 4.34 | 444 | 902 | 700 | 0.4 | 55 | 28 | 8.06 | 2388.148 | C-25 | 24.07 | DEPHANNY | both
| 250 | 100 | 4.34 | 444 | 902 | 700 | 0.4 | 55 | 28 | 8.083 | 2394.963 | C-25 | 26.69 | DEPHANNY | both
| 250 | 100 | 4.34 | 444 | 902 | 700 | 0.4 | 50 | 28 | 8.074 | 2392.296 | C-25 | 25.46 | DEPHANNY | both
| 250 | 100 | 4.34 | 444 | 902 | 700 | 0.4 | 50 | 28 | 8.201 | 2429.926 | C-25 | 26 | DEPHANNY | both
| 250 | 100 | 4.34 | 444 | 902 | 700 | 0.4 | 50 | 28 | 8.078 | 2393.481 | C-25 | 25.04 | DEPHANNY | both
| 250 | 100 | 4.34 | 444 | 902 | 700 | 0.4 | 60 | 28 | 8.212 | 2433.185 | C-25 | 22.77 | DEPHANNY | both
| 250 | 100 | 4.34 | 444 | 902 | 700 | 0.4 | 60 | 28 | 8.035 | 2380.741 | C-25 | 20.73 | DEPHANNY | both
| 250 | 100 | 4.34 | 444 | 902 | 700 | 0.4 | 60 | 28 | 8.08 | 2394.074 | C-25 | 32.97 | DEPHANNY | both
| 250 | 100 | 4.34 | 444 | 902 | 700 | 0.4 | 55 | 28 | 8.079 | 2393.778 | C-25 | 28.51 | DEPHANNY | both
| 250 | 100 | 4.34 | 444 | 902 | 700 | 0.4 | 55 | 28 | 8.142 | 2412.444 | C-25 | 24.35 | DEPHANNY | both
| 250 | 100 | 4.34 | 444 | 902 | 700 | 0.4 | 55 | 28 | 8.021 | 2376.593 | C-25 | 29.43 | DEPHANNY | both
| 250 | 100 | 4.34 | 444 | 902 | 700 | 0.4 | 60 | 28 | 8.051 | 2385.481 | C-25 | 26.32 | DEPHANNY | both
| 250 | 100 | 4.34 | 444 | 902 | 700 | 0.4 | 60 | 28 | 8.227 | 2437.63 | C-25 | 29.55 | DEPHANNY | both
| 250 | 100 | 4.34 | 444 | 902 | 700 | 0.4 | 60 | 28 | 8.241 | 2441.778 | C-25 | 22.34 | DEPHANNY | both
| 250 | 100 | 4.34 | 444 | 902 | 700 | 0.4 | 60 | 7 | 8.055 | 2386.667 | C-25 | 17.11 | DEPHANNY | both
| 250 | 100 | 4.34 | 444 | 902 | 700 | 0.4 | 60 | 7 | 8.07 | 2391.111 | C-25 | 16.2 | DEPHANNY | both
| 250 | 100 | 4.34 | 444 | 902 | 700 | 0.4 | 60 | 7 | 8.147 | 2413.926 | C-25 | 15.76 | DEPHANNY | both
| 250 | 100 | 4.34 | 444 | 902 | 700 | 0.4 | 55 | 7 | 8.04 | 2382.222 | C-25 | 16.72 | DEPHANNY | both
| 250 | 100 | 4.34 | 444 | 902 | 700 | 0.4 | 55 | 7 | 8.04 | 2382.222 | C-25 | 16.48 | DEPHANNY | both
| 250 | 100 | 4.34 | 444 | 902 | 700 | 0.4 | 55 | 7 | 8.107 | 2402.074 | C-25 | 15.77 | DEPHANNY | both
| 250 | 100 | 4.34 | 444 | 902 | 700 | 0.4 | 60 | 28 | 8.275 | 2451.852 | C-25 | 27 | DEPHANNY | both
| 250 | 100 | 4.34 | 444 | 902 | 700 | 0.4 | 60 | 28 | 8.066 | 2389.926 | C-25 | 27.76 | DEPHANNY | both
| 250 | 100 | 4.34 | 444 | 902 | 700 | 0.4 | 60 | 28 | 8.117 | 2405.037 | C-25 | 26.45 | DEPHANNY | both
| 250 | 100 | 4.34 | 444 | 902 | 700 | 0.4 | 50 | 7 | 8.055 | 2386.667 | C-25 | 17.33 | DEPHANNY | both
| 250 | 100 | 4.34 | 444 | 902 | 700 | 0.4 | 50 | 7 | 7.94 | 2352.593 | C-25 | 18.22 | DEPHANNY | both
| 250 | 100 | 4.34 | 444 | 902 | 700 | 0.4 | 50 | 7 | 8.005 | 2371.852 | C-25 | 18.74 | DEPHANNY | both
| 250 | 100 | 4.34 | 444 | 902 | 700 | 0.4 | 60 | 7 | 8.06 | 2388.148 | C-25 | 16.33 | DEPHANNY | both
| 250 | 100 | 4.34 | 444 | 902 | 700 | 0.4 | 60 | 7 | 7.645 | 2265.185 | C-25 | 17.57 | DEPHANNY | both
| 250 | 100 | 4.34 | 444 | 902 | 700 | 0.4 | 60 | 7 | 8.04 | 2382.222 | C-25 | 19.17 | DEPHANNY | both
| 250 | 100 | 4.34 | 444 | 902 | 700 | 0.4 | 55 | 28 | 8.11 | 2402.963 | C-25 | 30.61 | DEPHANNY | both
| 250 | 100 | 4.34 | 444 | 902 | 700 | 0.4 | 55 | 28 | 8.075 | 2392.593 | C-25 | 26.99 | DEPHANNY | both
| 250 | 100 | 4.34 | 444 | 902 | 700 | 0.4 | 55 | 28 | 8.006 | 2372.148 | C-25 | 27.69 | DEPHANNY | both
| 250 | 100 | 4.34 | 444 | 902 | 700 | 0.4 | 60 | 7 | 8.022 | 2376.889 | C-25 | 20.34 | DEPHANNY | both
| 250 | 100 | 4.34 | 444 | 902 | 700 | 0.4 | 60 | 7 | 8.05 | 2385.185 | C-25 | 20.02 | DEPHANNY | both
| 250 | 100 | 4.34 | 444 | 902 | 700 | 0.4 | 60 | 7 | 8.03 | 2379.259 | C-25 | 19.83 | DEPHANNY | both
| 250 | 100 | 4.34 | 444 | 902 | 700 | 0.4 | 50 | 28 | 8.051 | 2385.481 | C-25 | 33.36 | DEPHANNY | both
| 250 | 100 | 4.34 | 444 | 902 | 700 | 0.4 | 50 | 28 | 8.048 | 2384.593 | C-25 | 28.95 | DEPHANNY | both
| 250 | 100 | 4.34 | 444 | 902 | 700 | 0.4 | 50 | 28 | 8.209 | 2432.296 | C-25 | 34.52 | DEPHANNY | both
| 250 | 100 | 4.34 | 444 | 902 | 700 | 0.4 | 60 | 28 | 8.103 | 2400.889 | C-25 | 32.8 | DEPHANNY | both
| 250 | 100 | 4.34 | 444 | 902 | 700 | 0.4 | 60 | 28 | 8.031 | 2379.556 | C-25 | 33.1 | DEPHANNY | both
| 250 | 100 | 4.34 | 444 | 902 | 700 | 0.4 | 60 | 28 | 8.052 | 2385.778 | C-25 | 34.76 | DEPHANNY | both
| 250 | 100 | 4.34 | 444 | 902 | 700 | 0.4 | 55 | 7 | 8.283 | 2454.222 | C-25 | 16.78 | DEPHANNY | both
| 250 | 100 | 4.34 | 444 | 902 | 700 | 0.4 | 55 | 7 | 8.235 | 2440 | C-25 | 14.58 | DEPHANNY | both
| 250 | 100 | 4.34 | 444 | 902 | 700 | 0.4 |  | 7 | 8.06 | 2388.148 | C-25 | 17.77 | DEPHANNY | both
| 250 | 100 | 4.34 | 444 | 902 | 700 | 0.4 | 60 | 28 | 8.105 | 2401.481 | C-25 | 30.73 | DEPHANNY | both
| 250 | 100 | 4.34 | 444 | 902 | 700 | 0.4 | 60 | 28 | 8.058 | 2387.556 | C-25 | 25.86 | DEPHANNY | both
| 250 | 100 | 4.34 | 444 | 902 | 700 | 0.4 | 60 | 28 | 8.225 | 2437.037 | C-25 | 29 | DEPHANNY | both
| 250 | 100 | 4.34 | 444 | 902 | 700 | 0.4 | 55 | 28 | 8.27 | 2450.37 | C-25 | 24 | DEPHANNY | both
| 250 | 100 | 4.34 | 444 | 902 | 700 | 0.4 | 55 | 28 | 8.266 | 2449.185 | C-25 | 30.26 | DEPHANNY | both
| 250 | 100 | 4.34 | 444 | 902 | 700 | 0.4 | 55 | 28 | 8.125 | 2407.407 | C-25 | 31 | DEPHANNY | both
| 250 | 100 | 4.34 | 444 | 902 | 700 | 0.4 | 50 | 28 | 8.167 | 2419.852 | C-25 | 30.95 | DEPHANNY | both
| 250 | 100 | 4.34 | 444 | 902 | 700 | 0.4 | 50 | 28 | 8.089 | 2396.741 | C-25 | 24.24 | DEPHANNY | both
| 250 | 100 | 4.34 | 444 | 902 | 700 | 0.4 | 50 | 28 | 8.1 | 2400 | C-25 | 28.6 | DEPHANNY | both
| 250 | 100 | 4.34 | 444 | 902 | 700 | 0.4 | 55 | 28 | 7.842 | 2323.556 | C-25 | 25.33 | DEPHANNY | both
| 250 | 100 | 4.34 | 444 | 902 | 700 | 0.4 | 55 | 28 | 7.922 | 2347.259 | C-25 | 25.77 | DEPHANNY | both
| 250 | 100 | 4.34 | 444 | 902 | 700 | 0.4 | 55 | 28 | 8.313 | 2463.111 | C-25 | 21.98 | DEPHANNY | both
| 250 | 100 | 4.34 | 444 | 902 | 700 | 0.4 | 60 | 28 | 7.975 | 2362.963 | C-25 | 26.08 | DEPHANNY | both
| 250 | 100 | 4.34 | 444 | 902 | 700 | 0.4 | 60 | 28 | 8.264 | 2448.593 | C-25 | 29.02 | DEPHANNY | both
| 250 | 100 | 4.34 | 444 | 902 | 700 | 0.4 | 60 | 28 | 8.049 | 2384.889 | C-25 | 24.87 | DEPHANNY | both
| 250 | 100 | 4.34 | 444 | 902 | 700 | 0.4 | 55 | 28 | 8.339 | 2470.815 | C-25 | 25.47 | DEPHANNY | both
| 250 | 100 | 4.34 | 444 | 902 | 700 | 0.4 | 55 | 28 | 8.228 | 2437.926 | C-25 | 22.98 | DEPHANNY | both
| 250 | 100 | 4.34 | 444 | 902 | 700 | 0.4 | 55 | 28 | 8.298 | 2458.667 | C-25 | 24.93 | DEPHANNY | both
| 250 | 100 | 4.34 | 444 | 902 | 700 | 0.4 |  | 7 | 7.91 | 2343.704 | C-25 | 20.77 | DEPHANNY | both
| 250 | 100 | 4.34 | 444 | 902 | 700 | 0.4 |  | 7 | 7.72 | 2287.407 | C-25 | 19.04 | DEPHANNY | both
| 250 | 100 | 4.34 | 444 | 902 | 700 | 0.4 |  | 7 | 7.615 | 2256.296 | C-25 | 20.09 | DEPHANNY | both
| 250 | 100 | 4.34 | 444 | 902 | 700 | 0.4 |  | 7 | 8.02 | 2376.296 | C-25 | 15.15 | DEPHANNY | both
| 250 | 100 | 4.34 | 444 | 902 | 700 | 0.4 |  | 7 | 8.01 | 2373.333 | C-25 | 18.92 | DEPHANNY | both
| 250 | 100 | 4.34 | 444 | 902 | 700 | 0.4 |  | 7 | 7.88 | 2334.815 | C-25 | 21.32 | DEPHANNY | both
| 250 | 100 | 4.34 | 444 | 902 | 700 | 0.4 |  | 7 | 7.82 | 2317.037 | C-25 | 21.87 | DEPHANNY | both
| 250 | 100 | 4.34 | 444 | 902 | 700 | 0.4 |  | 7 | 8.05 | 2385.185 | C-25 | 15.34 | DEPHANNY | both
| 250 | 100 | 4.34 | 444 | 902 | 700 | 0.4 |  | 7 | 7.74 | 2293.333 | C-25 | 15.64 | DEPHANNY | both
| 250 | 100 | 4.34 | 444 | 902 | 700 | 0.4 |  | 7 | 8.1 | 2400 | C-25 | 18.92 | DEPHANNY | both
| 250 | 100 | 4.34 | 444 | 902 | 700 | 0.4 |  | 7 | 7.385 | 2188.148 | C-25 | 17.55 | DEPHANNY | both
| 250 | 100 | 4.34 | 444 | 902 | 700 | 0.4 |  | 7 | 7.99 | 2367.407 | C-25 | 19.27 | DEPHANNY | both
| 250 | 100 | 4.34 | 444 | 902 | 700 | 0.4 |  | 28 | 8.14 | 2411.852 | C-25 | 25.56 | DEPHANNY | both
| 250 | 100 | 4.34 | 444 | 902 | 700 | 0.4 |  | 28 | 7.475 | 2214.815 | C-25 | 26.99 | DEPHANNY | both
| 250 | 100 | 4.34 | 444 | 902 | 700 | 0.4 |  | 28 | 7.05 | 2088.889 | C-25 | 25.7 | DEPHANNY | both
| 250 | 100 | 4.34 | 444 | 902 | 700 | 0.4 |  | 28 | 8.01 | 2373.333 | C-25 | 24.6 | DEPHANNY | both
| 250 | 100 | 4.34 | 444 | 902 | 700 | 0.4 |  | 28 | 8.06 | 2388.148 | C-25 | 25.34 | DEPHANNY | both
| 250 | 100 | 4.34 | 444 | 902 | 700 | 0.4 |  | 28 | 7.89 | 2337.778 | C-25 | 26.83 | DEPHANNY | both
| 250 | 100 | 4.34 | 444 | 902 | 700 | 0.4 |  | 7 | 8.06 | 2388.148 | C-25 | 17.77 | DEPHANNY | both
| 250 | 100 | 4.34 | 444 | 902 | 700 | 0.4 |  | 7 | 8.045 | 2383.704 | C-25 | 16.63 | DEPHANNY | both
| 250 | 100 | 4.34 | 444 | 902 | 700 | 0.4 |  | 7 | 7.995 | 2368.889 | C-25 | 16.68 | DEPHANNY | both
| 250 | 100 | 4.34 | 444 | 902 | 700 | 0.4 |  | 7 | 8.03 | 2379.259 | C-25 | 17.92 | DEPHANNY | both
| 250 | 100 | 4.34 | 444 | 902 | 700 | 0.4 |  | 7 | 8.06 | 2388.148 | C-25 | 21.55 | DEPHANNY | both
| 250 | 100 | 4.34 | 444 | 902 | 700 | 0.4 |  | 7 | 7.965 | 2360 | C-25 | 18.64 | DEPHANNY | both
| 250 | 100 | 4.34 | 444 | 902 | 700 | 0.4 |  | 7 | 7.925 | 2348.148 | C-25 | 17.4 | DEPHANNY | both
| 250 | 100 | 4.34 | 444 | 902 | 700 | 0.4 |  | 7 | 8 | 2370.37 | C-25 | 18.05 | DEPHANNY | both
| 250 | 100 | 4.34 | 444 | 902 | 700 | 0.4 |  | 28 | 8.025 | 2377.778 | C-25 | 27.36 | DEPHANNY | both
| 250 | 100 | 4.34 | 444 | 902 | 700 | 0.4 |  | 28 | 8.162 | 2418.37 | C-25 | 26.57 | DEPHANNY | both
| 250 | 100 | 4.34 | 444 | 902 | 700 | 0.4 |  | 28 | 7.987 | 2366.519 | C-25 | 22.15 | DEPHANNY | both
| 250 | 100 | 4.34 | 444 | 902 | 700 | 0.4 |  | 28 | 8.16 | 2417.778 | C-25 | 27.57 | DEPHANNY | both
| 250 | 100 | 4.34 | 444 | 902 | 700 | 0.4 |  | 28 | 8.11 | 2402.963 | C-25 | 23.39 | DEPHANNY | both
| 250 | 100 | 4.34 | 444 | 902 | 700 | 0.4 |  | 28 | 8.18 | 2423.704 | C-25 | 25.28 | DEPHANNY | both
| 250 | 100 | 4.34 | 444 | 902 | 700 | 0.4 |  | 7 | 8.105 | 2401.481 | C-25 | 20.2 | DEPHANNY | both
| 250 | 100 | 4.34 | 444 | 902 | 700 | 0.4 |  | 7 | 8.165 | 2419.259 | C-25 | 20.35 | DEPHANNY | both
| 250 | 100 | 4.34 | 444 | 902 | 700 | 0.4 |  | 7 | 8.15 | 2414.815 | C-25 | 21.36 | DEPHANNY | both
| 250 | 100 | 4.34 | 444 | 902 | 700 | 0.4 |  | 7 | 7.94 | 2352.593 | C-25 | 19 | DEPHANNY | both
| 250 | 100 | 4.34 | 444 | 902 | 700 | 0.4 |  | 7 | 7.865 | 2330.37 | C-25 | 19.74 | DEPHANNY | both
| 250 | 100 | 4.34 | 444 | 902 | 700 | 0.4 |  | 7 | 7.89 | 2337.778 | C-25 | 20.55 | DEPHANNY | both
| 250 | 100 | 4.34 | 444 | 902 | 700 | 0.4 |  | 7 | 8.135 | 2410.37 | C-25 | 18.16 | DEPHANNY | both
| 250 | 100 | 4.34 | 444 | 902 | 700 | 0.4 |  | 7 | 8.1 | 2400 | C-25 | 20.4 | DEPHANNY | both
| 250 | 100 | 4.34 | 444 | 902 | 700 | 0.4 |  | 7 | 8.1 | 2400 | C-25 | 20.23 | DEPHANNY | both
| 250 | 100 | 4.34 | 444 | 902 | 700 | 0.4 |  | 7 | 8.105 | 2401.481 | C-25 | 17.37 | DEPHANNY | both
| 250 | 100 | 4.34 | 444 | 902 | 700 | 0.4 |  | 7 | 7.87 | 2331.852 | C-25 | 16.88 | DEPHANNY | both
| 250 | 100 | 4.34 | 444 | 902 | 700 | 0.4 |  | 7 | 7.95 | 2355.556 | C-25 | 20.14 | DEPHANNY | both
| 250 | 100 | 4.34 | 444 | 902 | 700 | 0.4 |  | 28 | 8.195 | 2428.148 | C-25 | 27.74 | DEPHANNY | both
| 250 | 100 | 4.34 | 444 | 902 | 700 | 0.4 |  | 28 | 8.115 | 2404.444 | C-25 | 26.19 | DEPHANNY | both
| 250 | 100 | 4.34 | 444 | 902 | 700 | 0.4 |  | 28 | 7.31 | 2165.926 | C-25 | 25.47 | DEPHANNY | both
| 250 | 100 | 4.34 | 444 | 902 | 700 | 0.4 |  | 7 | 7.97 | 2361.481 | C-25 | 19.28 | DEPHANNY | both
| 250 | 100 | 4.34 | 444 | 902 | 700 | 0.4 |  | 7 | 7.955 | 2357.037 | C-25 | 19.52 | DEPHANNY | both
| 250 | 100 | 4.34 | 444 | 902 | 700 | 0.4 |  | 7 | 8.04 | 2382.222 | C-25 | 17.06 | DEPHANNY | both
| 250 | 100 | 4.34 | 444 | 902 | 700 | 0.4 |  | 7 | 8.04 | 2382.222 | C-25 | 16.56 | DEPHANNY | both
| 250 | 100 | 4.34 | 444 | 902 | 700 | 0.4 |  | 28 | 8.14 | 2411.852 | C-25 | 23.22 | DEPHANNY | both
| 250 | 100 | 4.34 | 444 | 902 | 700 | 0.4 |  | 28 | 8.28 | 2453.333 | C-25 | 30.67 | DEPHANNY | both
| 250 | 100 | 4.34 | 444 | 902 | 700 | 0.4 |  | 28 | 8.17 | 2420.741 | C-25 | 23.13 | DEPHANNY | both
| 250 | 100 | 4.34 | 444 | 902 | 700 | 0.4 |  | 28 | 7.905 | 2342.222 | C-25 | 23.77 | DEPHANNY | both
| 250 | 100 | 4.34 | 444 | 902 | 700 | 0.4 |  | 28 | 7.96 | 2358.519 | C-25 | 27.29 | DEPHANNY | both
| 250 | 100 | 4.34 | 444 | 902 | 700 | 0.4 |  | 28 | 8.07 | 2391.111 | C-25 | 24.03 | DEPHANNY | both
| 250 | 100 | 4.34 | 444 | 902 | 700 | 0.4 |  | 28 | 8.115 | 2404.444 | C-25 | 29.48 | DEPHANNY | both
| 250 | 100 | 4.34 | 444 | 902 | 700 | 0.4 |  | 28 | 8.1 | 2400 | C-25 | 29.15 | DEPHANNY | both
| 250 | 100 | 4.34 | 444 | 902 | 700 | 0.4 |  | 28 | 8.125 | 2407.407 | C-25 | 26.44 | DEPHANNY | both
| 250 | 100 | 4.34 | 444 | 902 | 700 | 0.4 |  | 28 | 8.205 | 2431.111 | C-25 | 24.66 | DEPHANNY | both
| 250 | 100 | 4.34 | 444 | 902 | 700 | 0.4 |  | 28 | 8260 | 2447407.4 | C-25 | 24.28 | DEPHANNY | both
| 250 | 100 | 4.34 | 444 | 902 | 700 | 0.4 |  | 28 | 8.29 | 2456.296 | C-25 | 24.91 | DEPHANNY | both
| 250 | 100 | 4.34 | 444 | 902 | 700 | 0.4 |  | 7 | 7.776 | 2304 | C-25 | 17.99 | DEPHANNY | both
| 250 | 100 | 4.34 | 444 | 902 | 700 | 0.4 |  | 7 | 7.879 | 2334.519 | C-25 | 19.09 | DEPHANNY | both
| 250 | 100 | 4.34 | 444 | 902 | 700 | 0.4 |  | 7 | 7.908 | 2343.111 | C-25 | 17.44 | DEPHANNY | both
| 250 | 100 | 4.34 | 444 | 902 | 700 | 0.4 |  | 7 | 8.02 | 2376.296 | C-25 | 15.15 | DEPHANNY | both
| 250 | 100 | 4.34 | 444 | 902 | 700 | 0.4 |  | 7 | 8.01 | 2373.333 | C-25 | 18.92 | DEPHANNY | both
| 250 | 100 | 4.34 | 444 | 902 | 700 | 0.4 |  | 7 | 7.88 | 2334.815 | C-25 | 21.32 | DEPHANNY | both
| 250 | 100 | 4.34 | 444 | 902 | 700 | 0.4 |  | 7 | 7.82 | 2317.037 | C-25 | 21.87 | DEPHANNY | both
| 250 | 100 | 4.34 | 444 | 902 | 700 | 0.4 |  | 7 | 8.05 | 2385.185 | C-25 | 15.34 | DEPHANNY | both
| 250 | 100 | 4.34 | 444 | 902 | 700 | 0.4 |  | 7 | 7.74 | 2293.333 | C-25 | 15.64 | DEPHANNY | both
| 250 | 100 | 4.34 | 444 | 902 | 700 | 0.4 |  | 7 | 7.97 | 2361.481 | C-25 | 22.65 | DEPHANNY | both
| 250 | 100 | 4.34 | 444 | 902 | 700 | 0.4 |  | 7 | 7.81 | 2314.074 | C-25 | 21.5 | DEPHANNY | both
| 250 | 100 | 4.34 | 444 | 902 | 700 | 0.4 |  | 7 | 8.17 | 2420.741 | C-25 | 24.16 | DEPHANNY | both
| 250 | 100 | 4.34 | 444 | 902 | 700 | 0.4 |  | 7 | 8.1 | 2400 | C-25 | 18.92 | DEPHANNY | both
| 250 | 100 | 4.34 | 444 | 902 | 700 | 0.4 |  | 7 | 7.385 | 2188.148 | C-25 | 17.55 | DEPHANNY | both
| 250 | 100 | 4.34 | 444 | 902 | 700 | 0.4 |  | 7 | 7.99 | 2367.407 | C-25 | 19.27 | DEPHANNY | both
| 250 | 100 | 4.34 | 444 | 902 | 700 | 0.4 |  | 28 | 8.14 | 2411.852 | C-25 | 25.56 | DEPHANNY | both
| 250 | 100 | 4.34 | 444 | 902 | 700 | 0.4 |  | 28 | 7.475 | 2214.815 | C-25 | 26.99 | DEPHANNY | both
| 250 | 100 | 4.34 | 444 | 902 | 700 | 0.4 |  | 28 | 7.05 | 2088.889 | C-25 | 25.7 | DEPHANNY | both
| 250 | 100 | 4.34 | 444 | 902 | 700 | 0.4 |  | 28 | 8.01 | 2373.333 | C-25 | 24.6 | DEPHANNY | both
| 250 | 100 | 4.34 | 444 | 902 | 700 | 0.4 |  | 28 | 8.06 | 2388.148 | C-25 | 25.34 | DEPHANNY | both
| 250 | 100 | 4.34 | 444 | 902 | 700 | 0.4 |  | 28 | 7.89 | 2337.778 | C-25 | 26.83 | DEPHANNY | both
| 250 | 100 | 4.34 | 444 | 902 | 700 | 0.4 |  | 7 | 8.045 | 2383.704 | C-25 | 16.63 | DEPHANNY | both
| 250 | 100 | 4.34 | 444 | 902 | 700 | 0.4 |  | 7 | 7.995 | 2368.889 | C-25 | 16.68 | DEPHANNY | both
| 250 | 100 | 4.34 | 444 | 902 | 700 | 0.4 |  | 7 | 8.03 | 2379.259 | C-25 | 17.92 | DEPHANNY | both
| 250 | 100 | 4.34 | 444 | 902 | 700 | 0.4 |  | 7 | 8.06 | 2388.148 | C-25 | 21.55 | DEPHANNY | both
| 250 | 100 | 4.34 | 444 | 902 | 700 | 0.4 |  | 7 | 7.965 | 2360 | C-25 | 18.64 | DEPHANNY | both
| 250 | 100 | 4.34 | 444 | 902 | 700 | 0.4 |  | 7 | 7.925 | 2348.148 | C-25 | 17.4 | DEPHANNY | both
| 250 | 100 | 4.34 | 444 | 902 | 700 | 0.4 |  | 7 | 8 | 2370.37 | C-25 | 18.05 | DEPHANNY | both
| 250 | 100 | 4.34 | 444 | 902 | 700 | 0.4 |  | 28 | 8.025 | 2377.778 | C-25 | 27.36 | DEPHANNY | both
| 250 | 100 | 4.34 | 444 | 902 | 700 | 0.4 |  | 28 | 8.162 | 2418.37 | C-25 | 26.57 | DEPHANNY | both
| 250 | 100 | 4.34 | 444 | 902 | 700 | 0.4 |  | 28 | 8.16 | 2417.778 | C-25 | 27.57 | DEPHANNY | both
| 250 | 100 | 4.34 | 444 | 902 | 700 | 0.4 |  | 7 | 8.105 | 2401.481 | C-25 | 20.2 | DEPHANNY | both
| 250 | 100 | 4.34 | 444 | 902 | 700 | 0.4 |  | 7 | 8.165 | 2419.259 | C-25 | 20.35 | DEPHANNY | both
| 250 | 100 | 4.34 | 444 | 902 | 700 | 0.4 |  | 7 | 8.15 | 2414.815 | C-25 | 21.36 | DEPHANNY | both
| 250 | 100 | 4.34 | 444 | 902 | 700 | 0.4 |  | 7 | 7.94 | 2352.593 | C-25 | 19 | DEPHANNY | both
| 250 | 100 | 4.34 | 444 | 902 | 700 | 0.4 |  | 7 | 7.865 | 2330.37 | C-25 | 19.74 | DEPHANNY | both
| 250 | 100 | 4.34 | 444 | 902 | 700 | 0.4 |  | 7 | 7.89 | 2337.778 | C-25 | 20.55 | DEPHANNY | both
| 250 | 100 | 4.34 | 444 | 902 | 700 | 0.4 |  | 7 | 8.135 | 2410.37 | C-25 | 18.16 | DEPHANNY | both
| 250 | 100 | 4.34 | 444 | 902 | 700 | 0.4 |  | 7 | 8.1 | 2400 | C-25 | 20.4 | DEPHANNY | both
| 250 | 100 | 4.34 | 444 | 902 | 700 | 0.4 |  | 7 | 8.1 | 2400 | C-25 | 20.23 | DEPHANNY | both
| 250 | 100 | 4.34 | 444 | 902 | 700 | 0.4 |  | 7 | 8.105 | 2401.481 | C-25 | 17.37 | DEPHANNY | both
| 250 | 100 | 4.34 | 444 | 902 | 700 | 0.4 |  | 7 | 7.87 | 2331.852 | C-25 | 16.88 | DEPHANNY | both
| 250 | 100 | 4.34 | 444 | 902 | 700 | 0.4 |  | 7 | 7.95 | 2355.556 | C-25 | 20.14 | DEPHANNY | both
| 250 | 100 | 4.34 | 444 | 902 | 700 | 0.4 |  | 28 | 8.195 | 2428.148 | C-25 | 27.47 | DEPHANNY | both
| 250 | 100 | 4.34 | 444 | 902 | 700 | 0.4 |  | 28 | 8.115 | 2404.444 | C-25 | 26.19 | DEPHANNY | both
| 250 | 100 | 4.34 | 444 | 902 | 700 | 0.4 |  | 28 | 7.31 | 2165.926 | C-25 | 25.47 | DEPHANNY | both
| 250 | 100 | 4.34 | 444 | 902 | 700 | 0.4 |  | 7 | 7.97 | 2361.481 | C-25 | 19.28 | DEPHANNY | both
| 250 | 100 | 4.34 | 444 | 902 | 700 | 0.4 |  | 7 | 7.955 | 2357.037 | C-25 | 19.52 | DEPHANNY | both
| 250 | 100 | 4.34 | 444 | 902 | 700 | 0.4 |  | 7 | 8.04 | 2382.222 | C-25 | 17.06 | DEPHANNY | both
| 250 | 100 | 4.34 | 444 | 902 | 700 | 0.4 |  | 7 | 8.04 | 2382.222 | C-25 | 16.56 | DEPHANNY | both
| 250 | 100 | 4.34 | 444 | 902 | 700 | 0.4 |  | 28 | 8.28 | 2453.333 | C-25 | 30.67 | DEPHANNY | both
| 250 | 100 | 4.34 | 444 | 902 | 700 | 0.4 |  | 28 | 7.96 | 2358.519 | C-25 | 27.29 | DEPHANNY | both
| 250 | 100 | 4.34 | 444 | 902 | 700 | 0.4 |  | 28 | 8.07 | 2391.111 | C-25 | 24.03 | DEPHANNY | both
| 250 | 100 | 4.34 | 444 | 902 | 700 | 0.4 |  | 28 | 8.115 | 2404.444 | C-25 | 29.48 | DEPHANNY | both
| 250 | 100 | 4.34 | 444 | 902 | 700 | 0.4 |  | 28 | 8.1 | 2400 | C-25 | 29.15 | DEPHANNY | both
| 250 | 100 | 4.34 | 444 | 902 | 700 | 0.4 |  | 28 | 8.29 | 2456.296 | C-25 | 24.91 | DEPHANNY | both
| 250 | 100 | 4.34 | 444 | 902 | 700 | 0.4 |  | 28 | 582.5 | 172592.6 | C-25 | 27.74 | DEPHANNY | both
| 250 | 100 | 4.34 | 444 | 902 | 700 | 0.4 |  | 28 | 546.5 | 161925.9 | C-25 | 26.19 | DEPHANNY | both
| 250 | 100 | 4.34 | 444 | 902 | 700 | 0.4 |  | 28 | 570 | 168888.9 | C-25 | 25.47 | DEPHANNY | both
| 250 | 100 | 4.34 | 444 | 902 | 700 | 0.4 |  | 7 | 7.776 | 2304 | C-25 | 17.99 | DEPHANNY | both
| 250 | 100 | 4.34 | 444 | 902 | 700 | 0.4 |  | 7 | 7.879 | 2334.519 | C-25 | 19.09 | DEPHANNY | both
| 250 | 100 | 4.34 | 444 | 902 | 700 | 0.4 |  | 7 | 7.908 | 2343.111 | C-25 | 17.45 | DEPHANNY | both
| 250 | 100 | 4.34 | 444 | 902 | 700 | 0.4 | 50 | 7 | 8.218 | 2434.963 | C-25 | 16.87 | DEPHANNY | both
| 250 | 100 | 4.34 | 444 | 902 | 700 | 0.4 | 50 | 7 | 8.286 | 2455.111 | C-25 | 16.87 | DEPHANNY | both
| 250 | 100 | 4.34 | 444 | 902 | 700 | 0.4 | 50 | 7 | 8.309 | 2461.926 | C-25 | 16.43 | DEPHANNY | both
| 250 | 100 | 4.34 | 444 | 902 | 700 | 0.4 | 55 | 28 | 8.119 | 2405.63 | C-25 | 28.74 | DEPHANNY | both
| 250 | 100 | 4.34 | 444 | 902 | 700 | 0.4 | 55 | 28 | 8.108 | 2402.37 | C-25 | 29.6 | DEPHANNY | both
| 250 | 100 | 4.34 | 444 | 902 | 700 | 0.4 | 55 | 28 | 8.196 | 2428.444 | C-25 | 31.38 | DEPHANNY | both
| 250 | 100 | 4.34 | 444 | 902 | 700 | 0.4 | 55 | 28 | 8.185 | 2425.185 | C-25 | 25.28 | DEPHANNY | both
| 250 | 100 | 4.34 | 444 | 902 | 700 | 0.4 | 55 | 28 | 8.036 | 2381.037 | C-25 | 24.94 | DEPHANNY | both
| 250 | 100 | 4.34 | 444 | 902 | 700 | 0.4 | 55 | 28 | 8.124 | 2407.111 | C-25 | 25.83 | DEPHANNY | both
| 270 | 108 | 4.69 | 437 | 874 | 707 | 0.4 | 50 | 7 | 8.084 | 2395.259 | C-25 | 20.72 | CRBC | both
| 270 | 108 | 4.69 | 437 | 874 | 707 | 0.4 | 50 | 7 | 8.227 | 2437.63 | C-25 | 16.8 | CRBC | both
| 270 | 108 | 4.69 | 437 | 874 | 707 | 0.4 | 50 | 7 | 8.02 | 2376.296 | C-25 | 16.36 | CRBC | both
| 270 | 108 | 4.69 | 437 | 874 | 707 | 0.4 | 108 | 7 | 8.004 | 2371.556 | C-25 | 20.39 | CRBC | both
| 270 | 108 | 4.69 | 437 | 874 | 707 | 0.4 | 75 | 28 | 7.859 | 2328.593 | C-25 | 24.45 | CRBC | both
| 270 | 108 | 4.69 | 437 | 874 | 707 | 0.4 | 75 | 28 | 7.864 | 2330.074 | C-25 | 25.69 | CRBC | both
| 270 | 108 | 4.69 | 437 | 874 | 707 | 0.4 | 75 | 28 | 7.916 | 2345.481 | C-25 | 24.84 | CRBC | both
| 270 | 108 | 4.69 | 437 | 874 | 707 | 0.4 | 100 | 28 | 7.812 | 2314.667 | C-25 | 29.71 | CRBC | both
| 270 | 108 | 4.69 | 437 | 874 | 707 | 0.4 | 100 | 28 | 7.877 | 2333.926 | C-25 | 29.51 | CRBC | both
| 270 | 108 | 4.69 | 437 | 874 | 707 | 0.4 | 100 | 28 | 7.819 | 2316.741 | C-25 | 26.27 | CRBC | both
| 270 | 108 | 4.69 | 437 | 874 | 707 | 0.4 | 90 | 28 | 7.847 | 2325.037 | C-25 | 26.47 | CRBC | both
| 270 | 108 | 4.69 | 437 | 874 | 707 | 0.4 | 90 | 28 | 7.831 | 2320.296 | C-25 | 24.15 | CRBC | both
| 270 | 108 | 4.69 | 437 | 874 | 707 | 0.4 | 90 | 28 | 7.776 | 2304 | C-25 | 24.07 | CRBC | both
| 270 | 108 | 4.69 | 437 | 874 | 707 | 0.4 | 175 | 28 | 7.926 | 2348.444 | C-25 | 24.64 | CRBC | both
| 270 | 108 | 4.69 | 437 | 874 | 707 | 0.4 | 175 | 28 | 7.997 | 2369.481 | C-25 | 25.77 | CRBC | both
| 270 | 108 | 4.69 | 437 | 874 | 707 | 0.4 | 175 | 28 | 7.92 | 2346.667 | C-25 | 26.13 | CRBC | both
| 270 | 108 | 4.69 | 437 | 874 | 707 | 0.4 | 90 | 7 | 7.955 | 2357.037 | C-25 | 17.8 | CRBC | both
| 270 | 108 | 4.69 | 437 | 874 | 707 | 0.4 | 90 | 7 | 8.006 | 2372.148 | C-25 | 22.2 | CRBC | both
| 270 | 108 | 4.69 | 437 | 874 | 707 | 0.4 | 90 | 7 | 7.864 | 2330.074 | C-25 | 20.56 | CRBC | both
| 270 | 108 | 4.69 | 437 | 874 | 707 | 0.4 | 140 | 28 | 7.783 | 2306.074 | C-25 | 24.45 | CRBC | both
| 270 | 108 | 4.69 | 437 | 874 | 707 | 0.4 | 140 | 28 | 8 | 2370.37 | C-25 | 25.08 | CRBC | both
| 270 | 108 | 4.69 | 437 | 874 | 707 | 0.4 | 140 | 28 | 8.003 | 2371.259 | C-25 | 25.94 | CRBC | both
| 270 | 108 | 4.69 | 437 | 874 | 707 | 0.4 |  | 7 | 8.01 | 2373.333 | C-25 | 19.23 | CRBC | both
| 270 | 108 | 4.69 | 437 | 874 | 707 | 0.4 |  | 7 | 7.933 | 2350.519 | C-25 | 19.48 | CRBC | both
| 270 | 108 | 4.69 | 437 | 874 | 707 | 0.4 |  | 7 | 7.94 | 2352.593 | C-25 | 18.38 | CRBC | both
| 270 | 108 | 4.69 | 437 | 874 | 707 | 0.4 |  | 7 | 8 | 2370.37 | C-25 | 17.96 | CRBC | both
| 270 | 108 | 4.69 | 437 | 874 | 707 | 0.4 |  | 7 | 8.04 | 2382.222 | C-25 | 19.21 | CRBC | both
| 270 | 108 | 4.69 | 437 | 874 | 707 | 0.4 |  | 7 | 7.93 | 2349.63 | C-25 | 18.22 | CRBC | both
| 270 | 108 | 4.69 | 437 | 874 | 707 | 0.4 |  | 28 | 7.93 | 2349.63 | C-25 | 24 | CRBC | both
| 270 | 108 | 4.69 | 437 | 874 | 707 | 0.4 |  | 28 | 7.941 | 2352.889 | C-25 | 26.58 | CRBC | both
| 270 | 108 | 4.69 | 437 | 874 | 707 | 0.4 |  | 28 | 7.91 | 2343.704 | C-25 | 25.48 | CRBC | both
| 270 | 108 | 4.69 | 437 | 874 | 707 | 0.4 |  | 28 | 8 | 2370.37 | C-25 | 25.24 | CRBC | both
| 270 | 108 | 4.69 | 437 | 874 | 707 | 0.4 |  | 28 | 7.931 | 2349.926 | C-25 | 26.13 | CRBC | both
| 270 | 108 | 4.69 | 437 | 874 | 707 | 0.4 |  | 28 | 7.89 | 2337.778 | C-25 | 24.45 | CRBC | both
| 270 | 108 | 4.69 | 437 | 874 | 707 | 0.4 |  | 28 | 7.99 | 2367.407 | C-25 | 25.43 | CRBC | both
| 270 | 108 | 4.69 | 437 | 874 | 707 | 0.4 |  | 28 | 8.034 | 2380.444 | C-25 | 26.6 | CRBC | both
| 270 | 108 | 4.69 | 437 | 874 | 707 | 0.4 |  | 28 | 8.047 | 2384.296 | C-25 | 26.69 | CRBC | both
| 270 | 108 | 4.69 | 437 | 874 | 707 | 0.4 |  | 28 | 7.902 | 2341.333 | C-25 | 26.89 | CRBC | both
| 270 | 108 | 4.69 | 437 | 874 | 707 | 0.4 |  | 28 | 7.898 | 2340.148 | C-25 | 26.61 | CRBC | both
| 270 | 108 | 4.69 | 437 | 874 | 707 | 0.4 |  | 28 | 7.85 | 2325.926 | C-25 | 24.7 | CRBC | both
| 270 | 108 | 4.69 | 437 | 874 | 707 | 0.4 |  | 28 | 7.81 | 2314.074 | C-25 | 26.6 | CRBC | both
| 270 | 108 | 4.69 | 437 | 874 | 707 | 0.4 |  | 28 | 7.94 | 2352.593 | C-25 | 24.05 | CRBC | both
| 270 | 108 | 4.69 | 437 | 874 | 707 | 0.4 |  | 28 | 8.061 | 2388.444 | C-25 | 25.97 | CRBC | both
| 270 | 108 | 4.69 | 437 | 874 | 707 | 0.4 |  | 28 | 7.934 | 2350.815 | C-25 | 26 | CRBC | both
| 270 | 108 | 4.69 | 437 | 874 | 707 | 0.4 |  | 28 | 7.892 | 2338.37 | C-25 | 24.44 | CRBC | both
| 270 | 108 | 4.69 | 437 | 874 | 707 | 0.4 | 38 | 7 | 7.882 | 2335.407 | C-25 | 20.48 | CRBC | both
| 270 | 108 | 4.69 | 437 | 874 | 707 | 0.4 | 38 | 7 | 7.763 | 2300.148 | C-25 | 18.64 | CRBC | both
| 270 | 108 | 4.69 | 437 | 874 | 707 | 0.4 | 38 | 7 | 7.947 | 2354.667 | C-25 | 21.49 | CRBC | both
| 270 | 108 | 4.69 | 437 | 874 | 707 | 0.4 | 45 | 7 | 7.852 | 2326.519 | C-25 | 22.4 | CRBC | both
| 270 | 108 | 4.69 | 437 | 874 | 707 | 0.4 | 45 | 7 | 7.902 | 2341.333 | C-25 | 23.6 | CRBC | both
| 270 | 108 | 4.69 | 437 | 874 | 707 | 0.4 | 45 | 7 | 7.85 | 2325.926 | C-25 | 21.9 | CRBC | both
| 270 | 108 | 4.69 | 437 | 874 | 707 | 0.4 |  | 7 | 7.875 | 2333.333 | C-25 | 21.4 | CRBC | both
| 270 | 108 | 4.69 | 437 | 874 | 707 | 0.4 |  | 7 | 7.743 | 2294.222 | C-25 | 19.32 | CRBC | both
| 270 | 108 | 4.69 | 437 | 874 | 707 | 0.4 |  | 7 | 7.793 | 2309.037 | C-25 | 20.12 | CRBC | both
| 270 | 108 | 4.69 | 437 | 874 | 707 | 0.4 |  | 7 | 7.775 | 2303.704 | C-25 | 21.08 | CRBC | both
| 270 | 108 | 4.69 | 437 | 874 | 707 | 0.4 |  | 7 | 7.885 | 2336.296 | C-25 | 21.68 | CRBC | both
| 270 | 108 | 4.69 | 437 | 874 | 707 | 0.4 |  | 7 | 7.878 | 2334.222 | C-25 | 21.62 | CRBC | both
| 270 | 108 | 4.69 | 437 | 874 | 707 | 0.4 |  | 7 | 7.867 | 2330.963 | C-25 | 19.46 | CRBC | both
| 270 | 108 | 4.69 | 437 | 874 | 707 | 0.4 |  | 7 | 7.812 | 2314.667 | C-25 | 22.45 | CRBC | both
| 270 | 108 | 4.69 | 437 | 874 | 707 | 0.4 |  | 7 | 7.923 | 2347.556 | C-25 | 22.95 | CRBC | both
| 270 | 108 | 4.69 | 437 | 874 | 707 | 0.4 |  | 7 | 7.773 | 2303.111 | C-25 | 20.25 | CRBC | both
| 270 | 108 | 4.69 | 437 | 874 | 707 | 0.4 |  | 7 | 7.8 | 2311.111 | C-25 | 18.8 | CRBC | both
| 270 | 108 | 4.69 | 437 | 874 | 707 | 0.4 |  | 7 | 7.902 | 2341.333 | C-25 | 18.81 | CRBC | both
| 270 | 108 | 4.69 | 437 | 874 | 707 | 0.4 |  | 7 | 7.9 | 2340.741 | C-25 | 22.6 | CRBC | both
| 270 | 108 | 4.69 | 437 | 874 | 707 | 0.4 | 38 | 7 | 7.85 | 2325.926 | C-25 | 18.4 | CRBC | both
| 270 | 108 | 4.69 | 437 | 874 | 707 | 0.4 | 38 | 7 | 7.731 | 2290.667 | C-25 | 17.01 | CRBC | both
| 270 | 108 | 4.69 | 437 | 874 | 707 | 0.4 | 38 | 7 | 7.811 | 2314.37 | C-25 | 17.12 | CRBC | both
| 270 | 108 | 4.69 | 437 | 874 | 707 | 0.4 | 45 | 7 | 7.683 | 2276.444 | C-25 | 18.23 | CRBC | both
| 270 | 108 | 4.69 | 437 | 874 | 707 | 0.4 | 45 | 7 | 7.785 | 2306.667 | C-25 | 16.27 | CRBC | both
| 270 | 108 | 4.69 | 437 | 874 | 707 | 0.4 | 45 | 7 | 7.736 | 2292.148 | C-25 | 15.81 | CRBC | both
| 270 | 108 | 4.69 | 437 | 874 | 707 | 0.4 |  | 7 | 7.752 | 2296.889 | C-25 | 19.61 | CRBC | both
| 270 | 108 | 4.69 | 437 | 874 | 707 | 0.4 |  | 7 | 7.713 | 2285.333 | C-25 | 19.94 | CRBC | both
| 270 | 108 | 4.69 | 437 | 874 | 707 | 0.4 |  | 7 | 7.79 | 2308.148 | C-25 | 20.34 | CRBC | both
| 270 | 108 | 4.69 | 437 | 874 | 707 | 0.4 | 35 | 7 | 7.806 | 2312.889 | C-25 | 23.57 | CRBC | both
| 270 | 108 | 4.69 | 437 | 874 | 707 | 0.4 | 35 | 7 | 8.05 | 2385.185 | C-25 | 22.6 | CRBC | both
| 270 | 108 | 4.69 | 437 | 874 | 707 | 0.4 | 35 | 7 | 7.815 | 2315.556 | C-25 | 23.37 | CRBC | both
| 270 | 108 | 4.69 | 437 | 874 | 707 | 0.4 | 35 | 7 | 7.744 | 2294.519 | C-25 | 16.32 | CRBC | both
| 270 | 108 | 4.69 | 437 | 874 | 707 | 0.4 | 35 | 7 | 7.8 | 2311.111 | C-25 | 23.56 | CRBC | both
| 270 | 108 | 4.69 | 437 | 874 | 707 | 0.4 | 44 | 7 | 7.601 | 2252.148 | C-25 | 18.75 | CRBC | both
| 270 | 108 | 4.69 | 437 | 874 | 707 | 0.4 | 44 | 7 | 7.784 | 2306.37 | C-25 | 18.62 | CRBC | both
| 270 | 108 | 4.69 | 437 | 874 | 707 | 0.4 | 28 | 7 | 7.899 | 2340.444 | C-25 | 18.67 | CRBC | both
| 270 | 108 | 4.69 | 437 | 874 | 707 | 0.4 | 28 | 7 | 7.818 | 2316.444 | C-25 | 18.39 | CRBC | both
| 270 | 108 | 4.69 | 437 | 874 | 707 | 0.4 | 35 | 7 | 7.747 | 2295.407 | C-25 | 18.61 | CRBC | both
| 270 | 108 | 4.69 | 437 | 874 | 707 | 0.4 | 35 | 7 | 7.735 | 2291.852 | C-25 | 18.79 | CRBC | both
| 270 | 108 | 4.69 | 437 | 874 | 707 | 0.4 | 35 | 7 | 7.8 | 2311.111 | C-25 | 19.04 | CRBC | both
| 270 | 108 | 4.69 | 437 | 874 | 707 | 0.4 | 35 | 7 | 7.852 | 2326.519 | C-25 | 22.31 | CRBC | both
| 270 | 108 | 4.69 | 437 | 874 | 707 | 0.4 | 35 | 7 | 7.797 | 2310.222 | C-25 | 18.47 | CRBC | both
| 270 | 108 | 4.69 | 437 | 874 | 707 | 0.4 | 35 | 7 | 7.84 | 2322.963 | C-25 | 18.8 | CRBC | both
| 270 | 108 | 4.69 | 437 | 874 | 707 | 0.4 | 44 | 7 | 7.974 | 2362.667 | C-25 | 21.39 | CRBC | both
| 270 | 108 | 4.69 | 437 | 874 | 707 | 0.4 | 44 | 7 | 7.848 | 2325.333 | C-25 | 20.87 | CRBC | both
| 270 | 108 | 4.69 | 437 | 874 | 707 | 0.4 | 44 | 7 | 7.833 | 2320.889 | C-25 | 23.5 | CRBC | both
| 270 | 108 | 4.69 | 437 | 874 | 707 | 0.4 | 44 | 7 | 7.978 | 2363.852 | C-25 | 21.08 | CRBC | both
| 270 | 108 | 4.69 | 437 | 874 | 707 | 0.4 | 44 | 7 | 7.759 | 2298.963 | C-25 | 17.38 | CRBC | both
| 270 | 108 | 4.69 | 437 | 874 | 707 | 0.4 | 44 | 7 | 7.911 | 2344 | C-25 | 22.18 | CRBC | both
| 270 | 108 | 4.69 | 437 | 874 | 707 | 0.4 | 38 | 7 | 7.792 | 2308.741 | C-25 | 20.95 | CRBC | both
| 270 | 108 | 4.69 | 437 | 874 | 707 | 0.4 | 38 | 7 | 7.754 | 2297.481 | C-25 | 20.34 | CRBC | both
| 270 | 108 | 4.69 | 437 | 874 | 707 | 0.4 | 38 | 7 | 7.728 | 2289.778 | C-25 | 23.09 | CRBC | both
| 270 | 108 | 4.69 | 437 | 874 | 707 | 0.4 | 45 | 7 | 7.701 | 2281.778 | C-25 | 20.98 | CRBC | both
| 270 | 108 | 4.69 | 437 | 874 | 707 | 0.4 | 45 | 7 | 7.807 | 2313.185 | C-25 | 21.53 | CRBC | both
| 270 | 108 | 4.69 | 437 | 874 | 707 | 0.4 | 45 | 7 | 7.713 | 2285.333 | C-25 | 23.69 | CRBC | both
| 270 | 108 | 4.69 | 437 | 874 | 707 | 0.4 | 45 | 7 | 7.734 | 2291.556 | C-25 | 23.41 | CRBC | both
| 270 | 108 | 4.69 | 437 | 874 | 707 | 0.4 | 45 | 7 | 7.746 | 2295.111 | C-25 | 23.29 | CRBC | both
| 270 | 108 | 4.69 | 437 | 874 | 707 | 0.4 | 50 | 7 | 7.972 | 2362.074 | C-25 | 20.27 | CRBC | both
| 270 | 108 | 4.69 | 437 | 874 | 707 | 0.4 | 50 | 7 | 7.932 | 2350.222 | C-25 | 20.12 | CRBC | both
| 270 | 108 | 4.69 | 437 | 874 | 707 | 0.4 | 45 | 7 | 8.025 | 2377.778 | C-25 | 22.6 | CRBC | both
| 270 | 108 | 4.69 | 437 | 874 | 707 | 0.4 | 45 | 7 | 7.789 | 2307.852 | C-25 | 21.24 | CRBC | both
| 270 | 108 | 4.69 | 437 | 874 | 707 | 0.4 | 45 | 7 | 7.864 | 2330.074 | C-25 | 21.47 | CRBC | both
| 270 | 108 | 4.69 | 437 | 874 | 707 | 0.4 |  | 7 | 8.1 | 2400 | C-25 | 18.76 | CRBC | both
| 270 | 108 | 4.69 | 437 | 874 | 707 | 0.4 |  | 7 | 7.99 | 2367.407 | C-25 | 19.28 | CRBC | both
| 270 | 108 | 4.69 | 437 | 874 | 707 | 0.4 |  | 7 | 7.87 | 2331.852 | C-25 | 17.98 | CRBC | both
| 270 | 108 | 4.69 | 437 | 874 | 707 | 0.4 |  | 7 | 8 | 2370.37 | C-25 | 17.77 | CRBC | both
| 270 | 108 | 4.69 | 437 | 874 | 707 | 0.4 |  | 7 | 7.853 | 2326.815 | C-25 | 18.22 | CRBC | both
| 270 | 108 | 4.69 | 437 | 874 | 707 | 0.4 |  | 7 | 7.24 | 2145.185 | C-25 | 18.55 | CRBC | both
| 270 | 108 | 4.69 | 437 | 874 | 707 | 0.4 |  | 7 | 7.92 | 2346.667 | C-25 | 16.95 | CRBC | both
| 270 | 108 | 4.69 | 437 | 874 | 707 | 0.4 |  | 7 | 7.89 | 2337.778 | C-25 | 17.68 | CRBC | both
| 270 | 108 | 4.69 | 437 | 874 | 707 | 0.4 |  | 7 | 7.631 | 2261.037 | C-25 | 20.04 | CRBC | both
| 270 | 108 | 4.69 | 437 | 874 | 707 | 0.4 |  | 7 | 7.965 | 2360 | C-25 | 18.74 | CRBC | both
| 270 | 108 | 4.69 | 437 | 874 | 707 | 0.4 |  | 7 | 7.995 | 2368.889 | C-25 | 19.69 | CRBC | both
| 270 | 108 | 4.69 | 437 | 874 | 707 | 0.4 |  | 7 | 7.94 | 2352.593 | C-25 | 19.02 | CRBC | both
| 270 | 108 | 4.69 | 437 | 874 | 707 | 0.4 |  | 7 | 8.103 | 2400.889 | C-25 | 18.99 | CRBC | both
| 270 | 108 | 4.69 | 437 | 874 | 707 | 0.4 |  | 7 | 8.06 | 2388.148 | C-25 | 19.64 | CRBC | both
| 270 | 108 | 4.69 | 437 | 874 | 707 | 0.4 |  | 7 | 7.991 | 2367.704 | C-25 | 18.46 | CRBC | both
| 270 | 108 | 4.69 | 437 | 874 | 707 | 0.4 |  | 7 | 7.911 | 2344 | C-25 | 19.84 | CRBC | both
| 270 | 108 | 4.69 | 437 | 874 | 707 | 0.4 |  | 7 | 8 | 2370.37 | C-25 | 20.5 | CRBC | both
| 270 | 108 | 4.69 | 437 | 874 | 707 | 0.4 |  | 7 | 7.993 | 2368.296 | C-25 | 19.22 | CRBC | both
| 270 | 108 | 4.69 | 437 | 874 | 707 | 0.4 |  | 7 | 7.955 | 2357.037 | C-25 | 17.97 | CRBC | both
| 270 | 108 | 4.69 | 437 | 874 | 707 | 0.4 |  | 7 | 8.145 | 2413.333 | C-25 | 19.99 | CRBC | both
| 270 | 108 | 4.69 | 437 | 874 | 707 | 0.4 |  | 7 | 7.93 | 2349.63 | C-25 | 19.35 | CRBC | both
| 270 | 108 | 4.69 | 437 | 874 | 707 | 0.4 |  | 7 | 7.46 | 2210.37 | C-25 | 20.61 | CRBC | both
| 270 | 108 | 4.69 | 437 | 874 | 707 | 0.4 |  | 7 | 7.575 | 2244.444 | C-25 | 21.37 | CRBC | both
| 270 | 108 | 4.69 | 437 | 874 | 707 | 0.4 |  | 7 | 7.62 | 2257.778 | C-25 | 20.81 | CRBC | both
| 270 | 108 | 4.69 | 437 | 874 | 707 | 0.4 |  | 7 | 7.555 | 2238.519 | C-25 | 19.58 | CRBC | both
| 270 | 108 | 4.69 | 437 | 874 | 707 | 0.4 |  | 7 | 7.67 | 2272.593 | C-25 | 20.34 | CRBC | both
| 270 | 108 | 4.69 | 437 | 874 | 707 | 0.4 |  | 7 | 7.605 | 2253.333 | C-25 | 20.64 | CRBC | both
| 270 | 108 | 4.69 | 437 | 874 | 707 | 0.4 |  | 7 | 7.59 | 2248.889 | C-25 | 19.72 | CRBC | both
| 270 | 108 | 4.69 | 437 | 874 | 707 | 0.4 |  | 7 | 7.575 | 2244.444 | C-25 | 20.48 | CRBC | both
| 270 | 108 | 4.69 | 437 | 874 | 707 | 0.4 |  | 7 | 7.602 | 2252.444 | C-25 | 20.25 | CRBC | both
| 270 | 108 | 4.69 | 437 | 874 | 707 | 0.4 |  | 7 | 7.702 | 2282.074 | C-25 | 18.57 | CRBC | both
| 270 | 108 | 4.69 | 437 | 874 | 707 | 0.4 |  | 7 | 7.606 | 2253.63 | C-25 | 19.18 | CRBC | both
| 270 | 108 | 4.69 | 437 | 874 | 707 | 0.4 |  | 7 | 7.707 | 2283.556 | C-25 | 19.79 | CRBC | both
| 270 | 108 | 4.69 | 437 | 874 | 707 | 0.4 |  | 7 | 7.723 | 2288.296 | C-25 | 19.79 | CRBC | both
| 270 | 108 | 4.69 | 437 | 874 | 707 | 0.4 |  | 7 | 7.734 | 2291.556 | C-25 | 18.18 | CRBC | both
| 270 | 108 | 4.69 | 437 | 874 | 707 | 0.4 |  | 7 | 7.75 | 2296.296 | C-25 | 19.3 | CRBC | both
| 270 | 108 | 4.69 | 437 | 874 | 707 | 0.4 |  | 7 | 7.708 | 2283.852 | C-25 | 20.31 | CRBC | both
| 270 | 108 | 4.69 | 437 | 874 | 707 | 0.4 |  | 7 | 7.713 | 2285.333 | C-25 | 19.33 | CRBC | both
| 270 | 108 | 4.69 | 437 | 874 | 707 | 0.4 |  | 7 | 7.798 | 2310.519 | C-25 | 19.83 | CRBC | both
| 270 | 108 | 4.69 | 437 | 874 | 707 | 0.4 |  | 7 | 7.703 | 2282.37 | C-25 | 19.97 | CRBC | both
| 270 | 108 | 4.69 | 437 | 874 | 707 | 0.4 |  | 7 | 7.774 | 2303.407 | C-25 | 20.21 | CRBC | both
| 270 | 108 | 4.69 | 437 | 874 | 707 | 0.4 |  | 7 | 7.647 | 2265.778 | C-25 | 17.48 | CRBC | both
| 270 | 108 | 4.69 | 437 | 874 | 707 | 0.4 |  | 7 | 7.681 | 2275.852 | C-25 | 21.66 | CRBC | both
| 270 | 108 | 4.69 | 437 | 874 | 707 | 0.4 |  | 7 | 7.779 | 2304.889 | C-25 | 21.25 | CRBC | both
| 270 | 108 | 4.69 | 437 | 874 | 707 | 0.4 |  | 7 | 7.75 | 2296.296 | C-25 | 20.61 | CRBC | both
| 270 | 108 | 4.69 | 437 | 874 | 707 | 0.4 |  | 7 | 7.775 | 2303.704 | C-25 | 17.49 | CRBC | both
| 270 | 108 | 4.69 | 437 | 874 | 707 | 0.4 |  | 7 | 7.672 | 2273.185 | C-25 | 20.27 | CRBC | both
| 270 | 108 | 4.69 | 437 | 874 | 707 | 0.4 |  | 7 | 7.726 | 2289.185 | C-25 | 17.11 | CRBC | both
| 270 | 108 | 4.69 | 437 | 874 | 707 | 0.4 |  | 7 | 7.656 | 2268.444 | C-25 | 18.63 | CRBC | both
| 270 | 108 | 4.69 | 437 | 874 | 707 | 0.4 |  | 7 | 7.67 | 2272.593 | C-25 | 18.62 | CRBC | both
| 270 | 108 | 4.69 | 437 | 874 | 707 | 0.4 |  | 7 | 7.731 | 2290.667 | C-25 | 18.52 | CRBC | both
| 270 | 108 | 4.69 | 437 | 874 | 707 | 0.4 |  | 7 | 7.668 | 2272 | C-25 | 19.22 | CRBC | both
| 270 | 108 | 4.69 | 437 | 874 | 707 | 0.4 |  | 7 | 7.67 | 2272.593 | C-25 | 18.74 | CRBC | both
| 270 | 108 | 4.69 | 437 | 874 | 707 | 0.4 |  | 7 | 7.679 | 2275.259 | C-25 | 18.87 | CRBC | both
| 270 | 108 | 4.69 | 437 | 874 | 707 | 0.4 |  | 7 | 7.59 | 2248.889 | C-25 | 16.17 | CRBC | both
| 270 | 108 | 4.69 | 437 | 874 | 707 | 0.4 |  | 7 | 7.68 | 2275.556 | C-25 | 18.24 | CRBC | both
| 270 | 108 | 4.69 | 437 | 874 | 707 | 0.4 |  | 7 | 7.905 | 2342.222 | C-25 | 21.54 | CRBC | both
| 270 | 108 | 4.69 | 437 | 874 | 707 | 0.4 |  | 7 | 7.895 | 2339.259 | C-25 | 21.65 | CRBC | both
| 270 | 108 | 4.69 | 437 | 874 | 707 | 0.4 |  | 7 | 7.68 | 2275.556 | C-25 | 16.99 | CRBC | both
| 270 | 108 | 4.69 | 437 | 874 | 707 | 0.4 |  | 7 | 7.66 | 2269.63 | C-25 | 16.2 | CRBC | both
| 270 | 108 | 4.69 | 437 | 874 | 707 | 0.4 |  | 7 | 7.79 | 2308.148 | C-25 | 19.91 | CRBC | both
| 270 | 108 | 4.69 | 437 | 874 | 707 | 0.4 |  | 7 | 7.925 | 2348.148 | C-25 | 19.48 | CRBC | both
| 270 | 108 | 4.69 | 437 | 874 | 707 | 0.4 |  | 7 | 7.7 | 2281.481 | C-25 | 18.88 | CRBC | both
| 270 | 108 | 4.69 | 437 | 874 | 707 | 0.4 |  | 7 | 7.69 | 2278.519 | C-25 | 21.62 | CRBC | both
| 270 | 108 | 4.69 | 437 | 874 | 707 | 0.4 |  | 7 | 7.69 | 2278.519 | C-25 | 15.95 | CRBC | both
| 270 | 108 | 4.69 | 437 | 874 | 707 | 0.4 |  | 7 | 7.82 | 2317.037 | C-25 | 17.82 | CRBC | both
| 270 | 108 | 4.69 | 437 | 874 | 707 | 0.4 |  | 7 | 7.68 | 2275.556 | C-25 | 20.03 | CRBC | both
| 270 | 108 | 4.69 | 437 | 874 | 707 | 0.4 |  | 7 | 7.7 | 2281.481 | C-25 | 20.03 | CRBC | both
| 270 | 108 | 4.69 | 437 | 874 | 707 | 0.4 |  | 7 | 7.71 | 2284.444 | C-25 | 19.05 | CRBC | both
| 270 | 108 | 4.69 | 437 | 874 | 707 | 0.4 |  | 7 | 7.675 | 2274.074 | C-25 | 19.51 | CRBC | both
| 270 | 108 | 4.69 | 437 | 874 | 707 | 0.4 |  | 7 | 7.725 | 2288.889 | C-25 | 19.69 | CRBC | both
| 270 | 108 | 4.69 | 437 | 874 | 707 | 0.4 |  | 7 | 7.74 | 2293.333 | C-25 | 19.68 | CRBC | both
| 270 | 108 | 4.69 | 437 | 874 | 707 | 0.4 |  | 7 | 7.735 | 2291.852 | C-25 | 19.54 | CRBC | both
| 270 | 108 | 4.69 | 437 | 874 | 707 | 0.4 |  | 7 | 7.805 | 2312.593 | C-25 | 20.93 | CRBC | both
| 270 | 108 | 4.69 | 437 | 874 | 707 | 0.4 |  | 7 | 7.895 | 2339.259 | C-25 | 21.65 | CRBC | both
| 270 | 108 | 4.69 | 437 | 874 | 707 | 0.4 |  | 7 | 7.69 | 2278.519 | C-25 | 18.68 | CRBC | both
| 270 | 108 | 4.69 | 437 | 874 | 707 | 0.4 |  | 7 | 7.53 | 2231.111 | C-25 | 23.68 | CRBC | both
| 270 | 108 | 4.69 | 437 | 874 | 707 | 0.4 |  | 7 | 7.675 | 2274.074 | C-25 | 18.32 | CRBC | both
| 270 | 108 | 4.69 | 437 | 874 | 707 | 0.4 |  | 7 | 7.36 | 2180.741 | C-25 | 17.23 | CRBC | both
| 270 | 108 | 4.69 | 437 | 874 | 707 | 0.4 |  | 7 | 7.72 | 2287.407 | C-25 | 18.52 | CRBC | both
| 270 | 108 | 4.69 | 437 | 874 | 707 | 0.4 |  | 7 | 7.76 | 2299.259 | C-25 | 19.69 | CRBC | both
| 270 | 108 | 4.69 | 437 | 874 | 707 | 0.4 |  | 7 | 7.425 | 2200 | C-25 | 20.4 | CRBC | both
| 270 | 108 | 4.69 | 437 | 874 | 707 | 0.4 |  | 7 | 7.785 | 2306.667 | C-25 | 18.84 | CRBC | both
| 270 | 108 | 4.69 | 437 | 874 | 707 | 0.4 |  | 7 | 7.71 | 2284.444 | C-25 | 19.48 | CRBC | both
| 270 | 108 | 4.69 | 437 | 874 | 707 | 0.4 |  | 7 | 7.842 | 2323.556 | C-25 | 22.11 | CRBC | both
| 270 | 108 | 4.69 | 437 | 874 | 707 | 0.4 |  | 7 | 7.778 | 2304.593 | C-25 | 20.88 | CRBC | both
| 270 | 108 | 4.69 | 437 | 874 | 707 | 0.4 |  | 7 | 7.799 | 2310.815 | C-25 | 21.32 | CRBC | both
| 270 | 108 | 4.69 | 437 | 874 | 707 | 0.4 |  | 7 | 7.803 | 2312 | C-25 | 17.32 | CRBC | both
| 270 | 108 | 4.69 | 437 | 874 | 707 | 0.4 |  | 7 | 7.776 | 2304 | C-25 | 17.43 | CRBC | both
| 270 | 108 | 4.69 | 437 | 874 | 707 | 0.4 |  | 7 | 7.827 | 2319.111 | C-25 | 21.28 | CRBC | both
| 270 | 108 | 4.69 | 437 | 874 | 707 | 0.4 |  | 7 | 7.804 | 2312.296 | C-25 | 18.19 | CRBC | both
| 270 | 108 | 4.69 | 437 | 874 | 707 | 0.4 |  | 7 | 7.789 | 2307.852 | C-25 | 17.47 | CRBC | both
| 270 | 108 | 4.69 | 437 | 874 | 707 | 0.4 |  | 7 | 7.858 | 2328.296 | C-25 | 16.96 | CRBC | both
| 270 | 108 | 4.69 | 437 | 874 | 707 | 0.4 |  | 7 | 7.829 | 2319.704 | C-25 | 18.08 | CRBC | both
| 270 | 108 | 4.69 | 437 | 874 | 707 | 0.4 |  | 7 | 7.857 | 2328 | C-25 | 20.55 | CRBC | both
| 270 | 108 | 4.69 | 437 | 874 | 707 | 0.4 |  | 7 | 7.879 | 2334.519 | C-25 | 16.59 | CRBC | both
| 270 | 108 | 4.69 | 437 | 874 | 707 | 0.4 |  | 7 | 7.896 | 2339.556 | C-25 | 19.85 | CRBC | both
| 270 | 108 | 4.69 | 437 | 874 | 707 | 0.4 |  | 7 | 7.848 | 2325.333 | C-25 | 18.54 | CRBC | both
| 270 | 108 | 4.69 | 437 | 874 | 707 | 0.4 |  | 7 | 7.884 | 2336 | C-25 | 18.95 | CRBC | both
| 270 | 108 | 4.69 | 437 | 874 | 707 | 0.4 |  | 7 | 7.597 | 2250.963 | C-25 | 15.97 | CRBC | both
| 270 | 108 | 4.69 | 437 | 874 | 707 | 0.4 |  | 7 | 7.755 | 2297.778 | C-25 | 18.68 | CRBC | both
| 270 | 108 | 4.69 | 437 | 874 | 707 | 0.4 |  | 7 | 7.875 | 2333.333 | C-25 | 20.15 | CRBC | both
| 270 | 108 | 4.69 | 437 | 874 | 707 | 0.4 |  | 7 | 7.765 | 2300.741 | C-25 | 16.58 | CRBC | both
| 270 | 108 | 4.69 | 437 | 874 | 707 | 0.4 |  | 7 | 7.835 | 2321.481 | C-25 | 20.64 | CRBC | both
| 270 | 108 | 4.69 | 437 | 874 | 707 | 0.4 |  | 7 | 7.895 | 2339.259 | C-25 | 19.47 | CRBC | both
| 270 | 108 | 4.69 | 437 | 874 | 707 | 0.4 |  | 7 | 7.785 | 2306.667 | C-25 | 19.72 | CRBC | both
| 270 | 108 | 4.69 | 437 | 874 | 707 | 0.4 |  | 7 | 7.835 | 2321.481 | C-25 | 17.18 | CRBC | both
| 270 | 108 | 4.69 | 437 | 874 | 707 | 0.4 |  | 7 | 7.855 | 2327.407 | C-25 | 19.58 | CRBC | both
| 270 | 108 | 4.69 | 437 | 874 | 707 | 0.4 |  | 7 | 7.875 | 2333.333 | C-25 | 23.14 | CRBC | both
| 270 | 108 | 4.69 | 437 | 874 | 707 | 0.4 |  | 7 | 7.875 | 2333.333 | C-25 | 20.17 | CRBC | both
| 270 | 108 | 4.69 | 437 | 874 | 707 | 0.4 |  | 7 | 7.83 | 2320 | C-25 | 22.9 | CRBC | both
| 270 | 108 | 4.69 | 437 | 874 | 707 | 0.4 |  | 7 | 7.905 | 2342.222 | C-25 | 21.27 | CRBC | both
| 270 | 108 | 4.69 | 437 | 874 | 707 | 0.4 |  | 7 | 7.82 | 2317.037 | C-25 | 22.11 | CRBC | both
| 270 | 108 | 4.69 | 437 | 874 | 707 | 0.4 |  | 7 | 7.815 | 2315.556 | C-25 | 20.61 | CRBC | both
| 270 | 108 | 4.69 | 437 | 874 | 707 | 0.4 |  | 7 | 7.76 | 2299.259 | C-25 | 22.01 | CRBC | both
| 270 | 108 | 4.69 | 437 | 874 | 707 | 0.4 |  | 7 | 7.77 | 2302.222 | C-25 | 21.87 | CRBC | both
| 270 | 108 | 4.69 | 437 | 874 | 707 | 0.4 |  | 7 | 7.76 | 2299.259 | C-25 | 18.4 | CRBC | both
| 270 | 108 | 4.69 | 437 | 874 | 707 | 0.4 |  | 7 | 7.855 | 2327.407 | C-25 | 18.25 | CRBC | both
| 270 | 108 | 4.69 | 437 | 874 | 707 | 0.4 |  | 7 | 7.85 | 2325.926 | C-25 | 18.87 | CRBC | both
| 270 | 108 | 4.69 | 437 | 874 | 707 | 0.4 |  | 7 | 7.795 | 2309.63 | C-25 | 20.93 | CRBC | both
| 270 | 108 | 4.69 | 437 | 874 | 707 | 0.4 |  | 7 | 7.525 | 2229.63 | C-25 | 20.22 | CRBC | both
| 270 | 108 | 4.69 | 437 | 874 | 707 | 0.4 |  | 7 | 7.74 | 2293.333 | C-25 | 19.44 | CRBC | both
| 270 | 108 | 4.69 | 437 | 874 | 707 | 0.4 |  | 7 | 7.815 | 2315.556 | C-25 | 20.61 | CRBC | both
| 270 | 108 | 4.69 | 437 | 874 | 707 | 0.4 |  | 7 | 7.76 | 2299.259 | C-25 | 22.01 | CRBC | both
| 270 | 108 | 4.69 | 437 | 874 | 707 | 0.4 |  | 7 | 7.71 | 2284.444 | C-25 | 19.57 | CRBC | both
| 270 | 108 | 4.69 | 437 | 874 | 707 | 0.4 |  | 7 | 7.65 | 2266.667 | C-25 | 17.76 | CRBC | both
| 270 | 108 | 4.69 | 437 | 874 | 707 | 0.4 |  | 7 | 7.66 | 2269.63 | C-25 | 21.03 | CRBC | both
| 270 | 108 | 4.69 | 437 | 874 | 707 | 0.4 |  | 7 | 7.67 | 2272.593 | C-25 | 19.12 | CRBC | both
| 270 | 108 | 4.69 | 437 | 874 | 707 | 0.4 |  | 7 | 7.73 | 2290.37 | C-25 | 17.43 | CRBC | both
| 270 | 108 | 4.69 | 437 | 874 | 707 | 0.4 |  | 7 | 7.65 | 2266.667 | C-25 | 20.64 | CRBC | both
| 270 | 108 | 4.69 | 437 | 874 | 707 | 0.4 |  | 7 | 7.735 | 2291.852 | C-25 | 17.6 | CRBC | both
| 270 | 108 | 4.69 | 437 | 874 | 707 | 0.4 |  | 7 | 7.545 | 2235.556 | C-25 | 17.48 | CRBC | both
| 270 | 108 | 4.69 | 437 | 874 | 707 | 0.4 |  | 7 | 7.51 | 2225.185 | C-25 | 18.86 | CRBC | both
| 270 | 108 | 4.69 | 437 | 874 | 707 | 0.4 |  | 7 | 7.545 | 2235.556 | C-25 | 21.31 | CRBC | both
| 270 | 108 | 4.69 | 437 | 874 | 707 | 0.4 |  | 7 | 7.6 | 2251.852 | C-25 | 17.32 | CRBC | both
| 270 | 108 | 4.69 | 437 | 874 | 707 | 0.4 |  | 7 | 7.685 | 2277.037 | C-25 | 17.72 | CRBC | both
| 270 | 108 | 4.69 | 437 | 874 | 707 | 0.4 |  | 7 | 7.66 | 2269.63 | C-25 | 17.52 | CRBC | both
| 270 | 108 | 4.69 | 437 | 874 | 707 | 0.4 |  | 7 | 7.645 | 2265.185 | C-25 | 17.8 | CRBC | both
| 270 | 108 | 4.69 | 437 | 874 | 707 | 0.4 |  | 7 | 7.855 | 2327.407 | C-25 | 17.28 | CRBC | both
| 270 | 108 | 4.69 | 437 | 874 | 707 | 0.4 |  | 28 | 7.946 | 2354.37 | C-25 | 25.13 | CRBC | both
| 270 | 108 | 4.69 | 437 | 874 | 707 | 0.4 |  | 28 | 7.797 | 2310.222 | C-25 | 26.19 | CRBC | both
| 270 | 108 | 4.69 | 437 | 874 | 707 | 0.4 |  | 28 | 7.884 | 2336 | C-25 | 25.04 | CRBC | both
| 270 | 108 | 4.69 | 437 | 874 | 707 | 0.4 |  | 28 | 7.914 | 2344.889 | C-25 | 26.61 | CRBC | both
| 270 | 108 | 4.69 | 437 | 874 | 707 | 0.4 |  | 28 | 7.778 | 2304.593 | C-25 | 26.93 | CRBC | both
| 270 | 108 | 4.69 | 437 | 874 | 707 | 0.4 |  | 28 | 7.95 | 2355.556 | C-25 | 25.26 | CRBC | both
| 270 | 108 | 4.69 | 437 | 874 | 707 | 0.4 |  | 28 | 7.684 | 2276.741 | C-25 | 30.54 | CRBC | both
| 270 | 108 | 4.69 | 437 | 874 | 707 | 0.4 |  | 28 | 7.725 | 2288.889 | C-25 | 32.07 | CRBC | both
| 270 | 108 | 4.69 | 437 | 874 | 707 | 0.4 |  | 28 | 7.638 | 2263.111 | C-25 | 29.11 | CRBC | both
| 270 | 108 | 4.69 | 437 | 874 | 707 | 0.4 |  | 28 | 7.878 | 2334.222 | C-25 | 28.32 | CRBC | both
| 270 | 108 | 4.69 | 437 | 874 | 707 | 0.4 |  | 28 | 7.874 | 2333.037 | C-25 | 26.52 | CRBC | both
| 270 | 108 | 4.69 | 437 | 874 | 707 | 0.4 |  | 28 | 7.866 | 2330.667 | C-25 | 26.74 | CRBC | both
| 270 | 108 | 4.69 | 437 | 874 | 707 | 0.4 |  | 28 | 7.751 | 2296.593 | C-25 | 27.82 | CRBC | both
| 270 | 108 | 4.69 | 437 | 874 | 707 | 0.4 |  | 28 | 7.903 | 2341.63 | C-25 | 27.1 | CRBC | both
| 270 | 108 | 4.69 | 437 | 874 | 707 | 0.4 |  | 28 | 7.878 | 2334.222 | C-25 | 28.13 | CRBC | both
| 270 | 108 | 4.69 | 437 | 874 | 707 | 0.4 |  | 7 | 7.564 | 2241.185 | C-25 | 21.6 | CRBC | both
| 270 | 108 | 4.69 | 437 | 874 | 707 | 0.4 |  | 7 | 7.76 | 2299.259 | C-25 | 19.87 | CRBC | both
| 270 | 108 | 4.69 | 437 | 874 | 707 | 0.4 |  | 7 | 7.677 | 2274.667 | C-25 | 20.75 | CRBC | both
| 270 | 108 | 4.69 | 437 | 874 | 707 | 0.4 |  | 7 | 7.683 | 2276.444 | C-25 | 18.58 | CRBC | both
| 270 | 108 | 4.69 | 437 | 874 | 707 | 0.4 |  | 7 | 7.751 | 2296.593 | C-25 | 20.84 | CRBC | both
| 270 | 108 | 4.69 | 437 | 874 | 707 | 0.4 |  | 7 | 7.8 | 2311.111 | C-25 | 22.12 | CRBC | both
| 270 | 108 | 4.69 | 437 | 874 | 707 | 0.4 |  | 7 | 7.867 | 2330.963 | C-25 | 19.13 | CRBC | both
| 270 | 108 | 4.69 | 437 | 874 | 707 | 0.4 |  | 7 | 7.529 | 2230.815 | C-25 | 20.77 | CRBC | both
| 270 | 108 | 4.69 | 437 | 874 | 707 | 0.4 |  | 28 | 7.921 | 2346.963 | C-25 | 26.93 | CRBC | both
| 270 | 108 | 4.69 | 437 | 874 | 707 | 0.4 |  | 28 | 7.846 | 2324.741 | C-25 | 26.09 | CRBC | both
| 270 | 108 | 4.69 | 437 | 874 | 707 | 0.4 |  | 28 | 7.849 | 2325.63 | C-25 | 26.3 | CRBC | both
| 270 | 108 | 4.69 | 437 | 874 | 707 | 0.4 |  | 28 | 7.863 | 2329.778 | C-25 | 28.53 | CRBC | both
| 270 | 108 | 4.69 | 437 | 874 | 707 | 0.4 |  | 28 | 7.77 | 2302.222 | C-25 | 25.24 | CRBC | both
| 270 | 108 | 4.69 | 437 | 874 | 707 | 0.4 |  | 28 | 7.865 | 2330.37 | C-25 | 26.22 | CRBC | both
| 270 | 108 | 4.69 | 437 | 874 | 707 | 0.4 |  | 28 | 7.795 | 2309.63 | C-25 | 25.03 | CRBC | both
| 270 | 108 | 4.69 | 437 | 874 | 707 | 0.4 |  | 28 | 7.82 | 2317.037 | C-25 | 25.41 | CRBC | both
| 270 | 108 | 4.69 | 437 | 874 | 707 | 0.4 |  | 7 | 7.912 | 2344.296 | C-25 | 20.51 | CRBC | both
| 270 | 108 | 4.69 | 437 | 874 | 707 | 0.4 |  | 7 | 7.833 | 2320.889 | C-25 | 21.58 | CRBC | both
| 270 | 108 | 4.69 | 437 | 874 | 707 | 0.4 |  | 7 | 7.737 | 2292.444 | C-25 | 17.37 | CRBC | both
| 270 | 108 | 4.69 | 437 | 874 | 707 | 0.4 |  | 7 | 7.765 | 2300.741 | C-25 | 21.72 | CRBC | both
| 270 | 108 | 4.69 | 437 | 874 | 707 | 0.4 |  | 7 | 7.803 | 2312 | C-25 | 22.74 | CRBC | both
| 270 | 108 | 4.69 | 437 | 874 | 707 | 0.4 |  | 7 | 7.845 | 2324.444 | C-25 | 21.65 | CRBC | both
| 270 | 108 | 4.69 | 437 | 874 | 707 | 0.4 |  | 7 | 7.758 | 2298.667 | C-25 | 17.96 | CRBC | both
| 270 | 108 | 4.69 | 437 | 874 | 707 | 0.4 |  | 7 | 7.823 | 2317.926 | C-25 | 19.99 | CRBC | both
| 270 | 108 | 4.69 | 437 | 874 | 707 | 0.4 |  | 7 | 7.885 | 2336.296 | C-25 | 19.73 | CRBC | both
| 270 | 108 | 4.69 | 437 | 874 | 707 | 0.4 |  | 7 | 7.955 | 2357.037 | C-25 | 16.62 | CRBC | both
| 270 | 108 | 4.69 | 437 | 874 | 707 | 0.4 |  | 7 | 7.645 | 2265.185 | C-25 | 19.82 | CRBC | both
| 270 | 108 | 4.69 | 437 | 874 | 707 | 0.4 |  | 7 | 7.86 | 2328.889 | C-25 | 19.84 | CRBC | both
| 270 | 108 | 4.69 | 437 | 874 | 707 | 0.4 |  | 7 | 7.81 | 2314.074 | C-25 | 19.64 | CRBC | both
| 270 | 108 | 4.69 | 437 | 874 | 707 | 0.4 |  | 7 | 7.86 | 2328.889 | C-25 | 16.76 | CRBC | both
| 270 | 108 | 4.69 | 437 | 874 | 707 | 0.4 |  | 7 | 7.89 | 2337.778 | C-25 | 20.87 | CRBC | both
| 270 | 108 | 4.69 | 437 | 874 | 707 | 0.4 |  | 7 | 7.835 | 2321.481 | C-25 | 20.45 | CRBC | both
| 270 | 108 | 4.69 | 437 | 874 | 707 | 0.4 |  | 7 | 7.82 | 2317.037 | C-25 | 15.99 | CRBC | both
| 270 | 108 | 4.69 | 437 | 874 | 707 | 0.4 |  | 7 | 7.745 | 2294.815 | C-25 | 17.96 | CRBC | both
| 270 | 108 | 4.69 | 437 | 874 | 707 | 0.4 |  | 7 | 7.81 | 2314.074 | C-25 | 17.87 | CRBC | both
| 270 | 108 | 4.69 | 437 | 874 | 707 | 0.4 |  | 7 | 7.77 | 2302.222 | C-25 | 18.69 | CRBC | both
| 270 | 108 | 4.69 | 437 | 874 | 707 | 0.4 |  | 7 | 7.83 | 2320 | C-25 | 20.44 | CRBC | both
| 270 | 108 | 4.69 | 437 | 874 | 707 | 0.4 |  | 7 | 7.775 | 2303.704 | C-25 | 17.97 | CRBC | both
| 270 | 108 | 4.69 | 437 | 874 | 707 | 0.4 |  | 7 | 7.88 | 2334.815 | C-25 | 17.91 | CRBC | both
| 270 | 108 | 4.69 | 437 | 874 | 707 | 0.4 |  | 7 | 8.045 | 2383.704 | C-25 | 20.21 | CRBC | both
| 270 | 108 | 4.69 | 437 | 874 | 707 | 0.4 |  | 7 | 7.893 | 2338.667 | C-25 | 20.31 | CRBC | both
| 270 | 108 | 4.69 | 437 | 874 | 707 | 0.4 |  | 7 | 7.877 | 2333.926 | C-25 | 18.54 | CRBC | both
| 270 | 108 | 4.69 | 437 | 874 | 707 | 0.4 |  | 7 | 8.167 | 2419.852 | C-25 | 20.51 | CRBC | both
| 270 | 108 | 4.69 | 437 | 874 | 707 | 0.4 |  | 7 | 8.306 | 2461.037 | C-25 | 18.36 | CRBC | both
| 270 | 108 | 4.69 | 437 | 874 | 707 | 0.4 |  | 7 | 8.28 | 2453.333 | C-25 | 19.15 | CRBC | both
| 270 | 108 | 4.69 | 437 | 874 | 707 | 0.4 | 20 | 7 | 8.24 | 2441.481 | C-25 | 19.91 | CRBC | both
| 270 | 108 | 4.69 | 437 | 874 | 707 | 0.4 | 20 | 7 | 8.167 | 2419.852 | C-25 | 20.4 | CRBC | both
| 270 | 108 | 4.69 | 437 | 874 | 707 | 0.4 | 20 | 7 | 8.275 | 2451.852 | C-25 | 19.02 | CRBC | both
| 270 | 108 | 4.69 | 437 | 874 | 707 | 0.4 | 20 | 7 | 8.252 | 2445.037 | C-25 | 19.41 | CRBC | both
| 270 | 108 | 4.69 | 437 | 874 | 707 | 0.4 | 20 | 7 | 8.302 | 2459.852 | C-25 | 19.26 | CRBC | both
| 270 | 108 | 4.69 | 437 | 874 | 707 | 0.4 | 20 | 7 | 8.227 | 2437.63 | C-25 | 20.16 | CRBC | both
| 270 | 108 | 4.69 | 437 | 874 | 707 | 0.4 |  | 7 | 8.125 | 2407.407 | C-25 | 18.44 | CRBC | both
| 270 | 108 | 4.69 | 437 | 874 | 707 | 0.4 |  | 7 | 8.082 | 2394.667 | C-25 | 17.34 | CRBC | both
| 270 | 108 | 4.69 | 437 | 874 | 707 | 0.4 |  | 7 | 8.099 | 2399.704 | C-25 | 17.54 | CRBC | both
| 270 | 108 | 4.69 | 437 | 874 | 707 | 0.4 |  | 7 | 8.183 | 2424.593 | C-25 | 18.21 | CRBC | both
| 270 | 108 | 4.69 | 437 | 874 | 707 | 0.4 |  | 7 | 8.107 | 2402.074 | C-25 | 18.16 | CRBC | both
| 270 | 108 | 4.69 | 437 | 874 | 707 | 0.4 |  | 7 | 8.276 | 2452.148 | C-25 | 17.76 | CRBC | both
| 270 | 108 | 4.69 | 437 | 874 | 707 | 0.4 |  | 7 | 7.893 | 2338.667 | C-25 | 16.91 | CRBC | both
| 270 | 108 | 4.69 | 437 | 874 | 707 | 0.4 |  | 7 | 7.645 | 2265.185 | C-25 | 17.28 | CRBC | both
| 270 | 108 | 4.69 | 437 | 874 | 707 | 0.4 |  | 7 | 8.03 | 2379.259 | C-25 | 18.61 | CRBC | both
| 270 | 108 | 4.69 | 437 | 874 | 707 | 0.4 |  | 7 | 8.13 | 2408.889 | C-25 | 20.17 | CRBC | both
| 270 | 108 | 4.69 | 437 | 874 | 707 | 0.4 |  | 7 | 8.231 | 2438.815 | C-25 | 17.52 | CRBC | both
| 270 | 108 | 4.69 | 437 | 874 | 707 | 0.4 |  | 7 | 8.101 | 2400.296 | C-25 | 16.88 | CRBC | both
| 270 | 108 | 4.69 | 437 | 874 | 707 | 0.4 |  | 7 | 7.973 | 2362.37 | C-25 | 19.54 | CRBC | both
| 270 | 108 | 4.69 | 437 | 874 | 707 | 0.4 |  | 7 | 8.05 | 2385.185 | C-25 | 19.12 | CRBC | both
| 270 | 108 | 4.69 | 437 | 874 | 707 | 0.4 |  | 7 | 7.895 | 2339.259 | C-25 | 18.44 | CRBC | both
| 270 | 108 | 4.69 | 437 | 874 | 707 | 0.4 |  | 7 | 7.871 | 2332.148 | C-25 | 18.15 | CRBC | both
| 270 | 108 | 4.69 | 437 | 874 | 707 | 0.4 |  | 7 | 7.887 | 2336.889 | C-25 | 21.67 | CRBC | both
| 270 | 108 | 4.69 | 437 | 874 | 707 | 0.4 |  | 7 | 8.561 | 2536.593 | C-25 | 20.31 | CRBC | both
| 270 | 108 | 4.69 | 437 | 874 | 707 | 0.4 |  | 7 | 8.418 | 2494.222 | C-25 | 20.49 | CRBC | both
| 270 | 108 | 4.69 | 437 | 874 | 707 | 0.4 |  | 7 | 8.392 | 2486.519 | C-25 | 17.22 | CRBC | both
| 270 | 108 | 4.69 | 437 | 874 | 707 | 0.4 |  | 7 | 7.919 | 2346.37 | C-25 | 23.22 | CRBC | both
| 270 | 108 | 4.69 | 437 | 874 | 707 | 0.4 |  | 7 | 7.949 | 2355.259 | C-25 | 18.87 | CRBC | both
| 270 | 108 | 4.69 | 437 | 874 | 707 | 0.4 |  | 7 | 7.9 | 2340.741 | C-25 | 16.1 | CRBC | both
| 270 | 108 | 4.69 | 437 | 874 | 707 | 0.4 | 30 | 7 | 8.454 | 2504.889 | C-25 | 17.04 | CRBC | both
| 270 | 108 | 4.69 | 437 | 874 | 707 | 0.4 | 30 | 7 | 8.273 | 2451.259 | C-25 | 18.97 | CRBC | both
| 270 | 108 | 4.69 | 437 | 874 | 707 | 0.4 | 30 | 7 | 8.317 | 2464.296 | C-25 | 18.19 | CRBC | both
| 270 | 108 | 4.69 | 437 | 874 | 707 | 0.4 |  | 7 | 8.275 | 2451.852 | C-25 | 17.34 | CRBC | both
| 270 | 108 | 4.69 | 437 | 874 | 707 | 0.4 |  | 7 | 8.005 | 2371.852 | C-25 | 18.1 | CRBC | both
| 270 | 108 | 4.69 | 437 | 874 | 707 | 0.4 |  | 7 | 8.05 | 2385.185 | C-25 | 16.32 | CRBC | both
| 270 | 108 | 4.69 | 437 | 874 | 707 | 0.4 |  | 7 | 7.987 | 2366.519 | C-25 | 17.41 | CRBC | both
| 270 | 108 | 4.69 | 437 | 874 | 707 | 0.4 |  | 7 | 8.203 | 2430.519 | C-25 | 17.91 | CRBC | both
| 270 | 108 | 4.69 | 437 | 874 | 707 | 0.4 |  | 7 | 8.21 | 2432.593 | C-25 | 17.75 | CRBC | both
| 270 | 108 | 4.69 | 437 | 874 | 707 | 0.4 |  | 7 | 8.26 | 2447.407 | C-25 | 22.63 | CRBC | both
| 270 | 108 | 4.69 | 437 | 874 | 707 | 0.4 |  | 7 | 8.321 | 2465.481 | C-25 | 21.32 | CRBC | both
| 270 | 108 | 4.69 | 437 | 874 | 707 | 0.4 |  | 7 | 8.003 | 2371.259 | C-25 | 19.23 | CRBC | both
| 419 | 167 | 6.29 | 330 | 769 | 796 | 0.4 |  | 28 | 8.22 | 2435.556 | C-30 | 38.53 | CGGC | both
| 419 | 167 | 6.29 | 330 | 769 | 796 | 0.4 |  | 28 | 8.172 | 2421.333 | C-30 | 38.73 | CGGC | both
| 419 | 167 | 6.29 | 330 | 769 | 796 | 0.4 |  | 28 | 8.252 | 2445.037 | C-30 | 38.6 | CGGC | both
| 395 | 158 | 5.93 | 338 | 788 | 815 | 0.4 |  | 28 | 8.132 | 2409.481 | C-25 | 29.39 | CGGC | both
| 395 | 158 | 5.93 | 338 | 788 | 815 | 0.4 |  | 28 | 8.19 | 2426.667 | C-25 | 29.48 | CGGC | both
| 395 | 158 | 5.93 | 338 | 788 | 815 | 0.4 |  | 28 | 8.13 | 2408.889 | C-25 | 29.47 | CGGC | both
| 419 | 167 | 6.29 | 330 | 769 | 796 | 0.4 |  | 28 | 8.172 | 2421.333 | C-30 | 40.24 | CGGC | both
| 419 | 167 | 6.29 | 330 | 769 | 796 | 0.4 |  | 28 | 8.144 | 2413.037 | C-30 | 40.23 | CGGC | both
| 419 | 167 | 6.29 | 330 | 769 | 796 | 0.4 |  | 28 | 8.2 | 2429.63 | C-30 | 40.24 | CGGC | both
| 395 | 158 | 5.93 | 338 | 788 | 815 | 0.4 |  | 28 | 8.178 | 2423.111 | C-25 | 32.93 | CGGC | both
| 395 | 158 | 5.93 | 338 | 788 | 815 | 0.4 |  | 28 | 8.042 | 2382.815 | C-25 | 32.91 | CGGC | both
| 395 | 158 | 5.93 | 338 | 788 | 815 | 0.4 |  | 28 | 8.21 | 2432.593 | C-25 | 32.64 | CGGC | both
| 395 | 158 | 5.93 | 338 | 788 | 815 | 0.4 |  | 28 | 8.209 | 2432.296 | C-25 | 31.8 | CGGC | both
| 419 | 167 | 6.29 | 330 | 769 | 796 | 0.4 |  | 28 | 8.25 | 2444.444 | C-30 | 40.03 | CGGC | both
| 419 | 167 | 6.29 | 330 | 769 | 796 | 0.4 |  | 28 | 8.282 | 2453.926 | C-30 | 39.65 | CGGC | both
| 419 | 167 | 6.29 | 330 | 769 | 796 | 0.4 |  | 28 | 8.178 | 2423.111 | C-30 | 39.13 | CGGC | both
| 419 | 167 | 6.29 | 330 | 769 | 796 | 0.4 |  | 28 | 8.262 | 2448 | C-30 | 38.6 | CGGC | both
| 419 | 167 | 6.29 | 330 | 769 | 796 | 0.4 |  | 28 | 8.246 | 2443.259 | C-30 | 39.19 | CGGC | both
| 419 | 167 | 6.29 | 330 | 769 | 796 | 0.4 |  | 28 | 8.26 | 2447.407 | C-30 | 39.35 | CGGC | both
| 395 | 158 | 5.93 | 338 | 788 | 815 | 0.4 |  | 28 | 8.326 | 2466.963 | C-25 | 33.42 | CGGC | both
| 395 | 158 | 5.93 | 338 | 788 | 815 | 0.4 |  | 28 | 8.236 | 2440.296 | C-25 | 34.54 | CGGC | both
| 395 | 158 | 5.93 | 338 | 788 | 815 | 0.4 |  | 28 | 8.165 | 2419.259 | C-25 | 32.91 | CGGC | both
| 395 | 158 | 5.93 | 338 | 788 | 815 | 0.4 |  | 28 | 8.22 | 2435.556 | C-25 | 31.29 | CGGC | both
| 395 | 158 | 5.93 | 338 | 788 | 815 | 0.4 |  | 28 | 8.345 | 2472.593 | C-25 | 34.13 | CGGC | both
| 419 | 167 | 6.29 | 330 | 769 | 796 | 0.4 |  | 7 | 8.12 | 2405.926 | C-30 | 22.84 | CGGC | both
| 419 | 167 | 6.29 | 330 | 769 | 796 | 0.4 |  | 7 | 8.435 | 2499.259 | C-30 | 25.06 | CGGC | both
| 395 | 158 | 5.93 | 338 | 788 | 815 | 0.4 |  | 28 | 8.435 | 2499.259 | C-25 | 28.71 | CGGC | both
| 428 | 171 | 6.42 | 326 | 761 | 787 | 0.4 |  | 28 | 8.185 | 2425.185 | C-35 | 42.91 | CGGC | both
| 428 | 171 | 6.42 | 326 | 761 | 787 | 0.4 |  | 28 | 8.13 | 2408.889 | C-35 | 39.37 | CGGC | both
| 395 | 158 | 5.93 | 338 | 788 | 815 | 0.4 |  | 28 | 8.44 | 2500.741 | C-25 | 29.02 | CGGC | both
| 395 | 158 | 5.93 | 338 | 788 | 815 | 0.4 |  | 28 | 8.245 | 2442.963 | C-25 | 28.82 | CGGC | both
| 395 | 158 | 5.93 | 338 | 788 | 815 | 0.4 |  | 28 | 8.135 | 2410.37 | C-25 | 33.16 | CGGC | both
| 395 | 158 | 5.93 | 338 | 788 | 815 | 0.4 |  | 28 | 8.235 | 2440 | C-25 | 33 | CGGC | both
| 395 | 158 | 5.93 | 338 | 788 | 815 | 0.4 |  | 28 | 8.19 | 2426.667 | C-25 | 34.63 | CGGC | both
| 395 | 158 | 5.93 | 338 | 788 | 815 | 0.4 |  | 28 | 8.17 | 2420.741 | C-25 | 34.16 | CGGC | both
| 395 | 158 | 5.93 | 338 | 788 | 815 | 0.4 |  | 7 | 8.215 | 2434.074 | C-25 | 20.22 | CGGC | both
| 395 | 158 | 5.93 | 338 | 788 | 815 | 0.4 |  | 7 | 8.265 | 2448.889 | C-25 | 23.78 | CGGC | both
| 419 | 167 | 6.29 | 330 | 769 | 796 | 0.4 |  | 28 | 8.206 | 2431.407 | C-30 | 37.32 | CGGC | both
| 419 | 167 | 6.29 | 330 | 769 | 796 | 0.4 |  | 28 | 8.492 | 2516.148 | C-30 | 43.76 | CGGC | both
| 419 | 167 | 6.29 | 330 | 769 | 796 | 0.4 |  | 28 | 8.4 | 2488.889 | C-30 | 43.96 | CGGC | both
| 428 | 171 | 6.42 | 326 | 761 | 787 | 0.4 |  | 28 | 8.366 | 2478.815 | C-35 | 45.95 | CGGC | both
| 428 | 171 | 6.42 | 326 | 761 | 787 | 0.4 |  | 28 | 8.29 | 2456.296 | C-35 | 45.26 | CGGC | both
| 428 | 171 | 6.42 | 326 | 761 | 787 | 0.4 |  | 28 | 8.258 | 2446.815 | C-35 | 46.13 | CGGC | both
| 419 | 167 | 6.29 | 330 | 769 | 796 | 0.4 |  | 28 | 8.39 | 2485.926 | C-30 | 42.64 | CGGC | both
| 419 | 167 | 6.29 | 330 | 769 | 796 | 0.4 |  | 28 | 8.306 | 2461.037 | C-30 | 41.28 | CGGC | both
| 419 | 167 | 6.29 | 330 | 769 | 796 | 0.4 |  | 28 | 8.274 | 2451.556 | C-30 | 41.27 | CGGC | both
| 428 | 171 | 6.42 | 326 | 761 | 787 | 0.4 |  | 28 | 8.342 | 2471.704 | C-35 | 49.38 | CGGC | both
| 428 | 171 | 6.42 | 326 | 761 | 787 | 0.4 |  | 28 | 8.226 | 2437.333 | C-35 | 49.53 | CGGC | both
| 428 | 171 | 6.42 | 326 | 761 | 787 | 0.4 |  | 28 | 8.226 | 2437.333 | C-35 | 49.5 | CGGC | both
| 428 | 171 | 6.42 | 326 | 761 | 787 | 0.4 |  | 28 | 8.27 | 2450.37 | C-35 | 44.7 | CGGC | both
| 428 | 171 | 6.42 | 326 | 761 | 787 | 0.4 |  | 28 | 8.172 | 2421.333 | C-35 | 44.68 | CGGC | both
| 428 | 171 | 6.42 | 326 | 761 | 787 | 0.4 |  | 28 | 8.26 | 2447.407 | C-35 | 44.71 | CGGC | both
| 419 | 167 | 6.29 | 330 | 769 | 796 | 0.4 |  | 28 | 8.205 | 2431.111 | C-30 | 40.13 | CGGC | both
| 419 | 167 | 6.29 | 330 | 769 | 796 | 0.4 |  | 28 | 8.298 | 2458.667 | C-30 | 40.26 | CGGC | both
| 419 | 167 | 6.29 | 330 | 769 | 796 | 0.4 |  | 28 | 8.206 | 2431.407 | C-30 | 40.26 | CGGC | both
| 428 | 171 | 6.42 | 326 | 761 | 787 | 0.4 |  | 28 | 8.298 | 2458.667 | C-35 | 45.7 | CGGC | both
| 428 | 171 | 6.42 | 326 | 761 | 787 | 0.4 |  | 28 | 8.334 | 2469.333 | C-35 | 44.05 | CGGC | both
| 428 | 171 | 6.42 | 326 | 761 | 787 | 0.4 |  | 28 | 8.284 | 2454.519 | C-35 | 44.71 | CGGC | both
| 419 | 167 | 6.29 | 330 | 769 | 796 | 0.4 |  | 28 | 8.256 | 2446.222 | C-30 | 38.18 | CGGC | both
| 419 | 167 | 6.29 | 330 | 769 | 796 | 0.4 |  | 28 | 8.202 | 2430.222 | C-30 | 38.3 | CGGC | both
| 419 | 167 | 6.29 | 330 | 769 | 796 | 0.4 |  | 28 | 8.256 | 2446.222 | C-30 | 38.31 | CGGC | both
| 419 | 167 | 6.29 | 330 | 769 | 796 | 0.4 |  | 28 | 8.32 | 2465.185 | C-30 | 38.5 | CGGC | both
| 419 | 167 | 6.29 | 330 | 769 | 796 | 0.4 |  | 28 | 8.252 | 2445.037 | C-30 | 38.47 | CGGC | both
| 419 | 167 | 6.29 | 330 | 769 | 796 | 0.4 |  | 28 | 8.436 | 2499.556 | C-30 | 38.5 | CGGC | both
| 395 | 158 | 5.93 | 338 | 788 | 815 | 0.4 |  | 28 | 8.226 | 2437.333 | C-25 | 34.04 | CGGC | both
| 395 | 158 | 5.93 | 338 | 788 | 815 | 0.4 |  | 28 | 8.247 | 2443.556 | C-25 | 33.33 | CGGC | both
| 395 | 158 | 5.93 | 338 | 788 | 815 | 0.4 |  | 28 | 8.262 | 2448 | C-25 | 35.24 | CGGC | both
| 428 | 171 | 6.42 | 326 | 761 | 787 | 0.4 |  | 28 | 8.348 | 2473.481 | C-35 | 48.19 | CGGC | both
| 428 | 171 | 6.42 | 326 | 761 | 787 | 0.4 |  | 28 | 8.315 | 2463.704 | C-35 | 47.55 | CGGC | both
| 428 | 171 | 6.42 | 326 | 761 | 787 | 0.4 |  | 28 | 8.326 | 2466.963 | C-35 | 47.15 | CGGC | both
| 428 | 171 | 6.42 | 326 | 761 | 787 | 0.4 |  | 7 | 8.205 | 2431.111 | C-35 | 24.97 | CGGC | both
| 428 | 171 | 6.42 | 326 | 761 | 787 | 0.4 |  | 7 | 8.215 | 2434.074 | C-35 | 28.87 | CGGC | both
| 428 | 171 | 6.42 | 326 | 761 | 787 | 0.4 |  | 7 | 8.105 | 2401.481 | C-35 | 27.11 | CGGC | both
| 395 | 158 | 5.93 | 338 | 788 | 815 | 0.4 |  | 28 | 8.342 | 2471.704 | C-25 | 32.78 | CGGC | both
| 395 | 158 | 5.93 | 338 | 788 | 815 | 0.4 |  | 28 | 8.248 | 2443.852 | C-25 | 29.76 | CGGC | both
| 395 | 158 | 5.93 | 338 | 788 | 815 | 0.4 |  | 28 | 8.29 | 2456.296 | C-25 | 32.91 | CGGC | both
| 419 | 167 | 6.29 | 330 | 769 | 796 | 0.4 |  | 28 | 8.165 | 2419.259 | C-30 | 38.66 | CGGC | both
| 419 | 167 | 6.29 | 330 | 769 | 796 | 0.4 |  | 7 | 8.11 | 2402.963 | C-30 | 26.77 | CGGC | both
| 419 | 167 | 6.29 | 330 | 769 | 796 | 0.4 |  | 7 | 8.2 | 2429.63 | C-30 | 26.52 | CGGC | both
| 419 | 167 | 6.29 | 330 | 769 | 796 | 0.4 |  | 7 | 8.42 | 2494.815 | C-30 | 27.11 | CGGC | both
| 428 | 171 | 6.42 | 326 | 761 | 787 | 0.4 |  | 28 | 8.452 | 2504.296 | C-35 | 44.49 | CGGC | both
| 428 | 171 | 6.42 | 326 | 761 | 787 | 0.4 |  | 28 | 8.366 | 2478.815 | C-35 | 47.81 | CGGC | both
| 428 | 171 | 6.42 | 326 | 761 | 787 | 0.4 |  | 28 | 8.572 | 2539.852 | C-35 | 47.51 | CGGC | both
| 419 | 167 | 6.29 | 330 | 769 | 796 | 0.4 |  | 28 | 8.466 | 2508.444 | C-30 | 41.82 | CGGC | both
| 395 | 158 | 5.93 | 338 | 788 | 815 | 0.4 |  | 7 | 8.068 | 2390.519 | C-25 | 22.32 | CGGC | both
| 395 | 158 | 5.93 | 338 | 788 | 815 | 0.4 |  | 7 | 8.046 | 2384 | C-25 | 22.23 | CGGC | both
| 395 | 158 | 5.93 | 338 | 788 | 815 | 0.4 |  | 7 | 8.268 | 2449.778 | C-25 | 22.05 | CGGC | both
| 419 | 167 | 6.29 | 330 | 769 | 796 | 0.4 |  | 7 | 8.206 | 2431.407 | C-30 | 25.62 | CGGC | both
| 419 | 167 | 6.29 | 330 | 769 | 796 | 0.4 |  | 28 | 8.268 | 2449.778 | C-30 | 44 | CGGC | both
| 419 | 167 | 6.29 | 330 | 769 | 796 | 0.4 |  | 28 | 8.258 | 2446.815 | C-30 | 42.18 | CGGC | both
| 419 | 167 | 6.29 | 330 | 769 | 796 | 0.4 |  | 28 | 8.26 | 2447.407 | C-30 | 39.88 | CGGC | both
| 419 | 167 | 6.29 | 330 | 769 | 796 | 0.4 |  | 7 | 8.312 | 2462.815 | C-30 | 26.77 | CGGC | both
| 419 | 167 | 6.29 | 330 | 769 | 796 | 0.4 |  | 7 | 8.294 | 2457.481 | C-30 | 26.52 | CGGC | both
| 419 | 167 | 6.29 | 330 | 769 | 796 | 0.4 |  | 7 | 8.316 | 2464 | C-30 | 27.11 | CGGC | both
| 419 | 167 | 6.29 | 330 | 769 | 796 | 0.4 |  | 7 | 8.216 | 2434.37 | C-30 | 26.73 | CGGC | both
| 419 | 167 | 6.29 | 330 | 769 | 796 | 0.4 |  | 7 | 8.218 | 2434.963 | C-30 | 26.9 | CGGC | both
| 419 | 167 | 6.29 | 330 | 769 | 796 | 0.4 |  | 7 | 8.3 | 2459.259 | C-30 | 26.92 | CGGC | both
| 395 | 158 | 5.93 | 338 | 788 | 815 | 0.4 |  | 28 | 8.415 | 2493.333 | C-25 | 33.86 | CGGC | both
| 395 | 158 | 5.93 | 338 | 788 | 815 | 0.4 |  | 28 | 8.355 | 2475.556 | C-25 | 33.72 | CGGC | both
| 395 | 158 | 5.93 | 338 | 788 | 815 | 0.4 |  | 28 | 8.308 | 2461.63 | C-25 | 35.26 | CGGC | both
| 395 | 158 | 5.93 | 338 | 788 | 815 | 0.4 |  | 28 | 8.305 | 2460.741 | C-25 | 33.98 | CGGC | both
| 395 | 158 | 5.93 | 338 | 788 | 815 | 0.4 |  | 28 | 8.27 | 2450.37 | C-25 | 29.41 | CGGC | both
| 395 | 158 | 5.93 | 338 | 788 | 815 | 0.4 |  | 28 | 8.365 | 2478.519 | C-25 | 25.5 | CGGC | both
| 428 | 171 | 6.42 | 326 | 761 | 787 | 0.4 |  | 7 | 8.29 | 2456.296 | C-35 | 32.33 | CGGC | both
| 270 | 108 | 4.69 | 437 | 874 | 707 | 0.4 |  | 7 | 8.207 | 2431.704 | C-25 | 23.44 | TAMKI | both
| 270 | 108 | 4.69 | 437 | 874 | 707 | 0.4 |  | 7 | 8.208 | 2432 | C-25 | 23.52 | TAMKI | both
| 270 | 108 | 4.69 | 437 | 874 | 707 | 0.4 |  | 7 | 8.259 | 2447.111 | C-25 | 20.21 | TAMKI | both
| 270 | 108 | 4.69 | 437 | 874 | 707 | 0.4 |  | 7 | 8.27 | 2450.37 | C-25 | 19.57 | TAMKI | both
| 270 | 108 | 4.69 | 437 | 874 | 707 | 0.4 |  | 7 | 8.405 | 2490.37 | C-25 | 19.42 | TAMKI | both
| 270 | 108 | 4.69 | 437 | 874 | 707 | 0.4 |  | 28 | 8.487 | 2514.667 | C-25 | 16.45 | TAMKI | both
| 270 | 108 | 4.69 | 437 | 874 | 707 | 0.4 |  | 28 | 8.465 | 2508.148 | C-25 | 16.24 | TAMKI | both
| 270 | 108 | 4.69 | 437 | 874 | 707 | 0.4 |  | 28 | 8.216 | 2434.37 | C-25 | 33.7 | TAMKI | both
| 270 | 108 | 4.69 | 437 | 874 | 707 | 0.4 |  | 28 | 8.33 | 2468.148 | C-25 | 33.35 | TAMKI | both
| 270 | 108 | 4.69 | 437 | 874 | 707 | 0.4 |  | 28 | 8.106 | 2401.778 | C-25 | 33.22 | TAMKI | both
| 270 | 108 | 4.69 | 437 | 874 | 707 | 0.4 |  | 28 | 8.551 | 2533.63 | C-25 | 34.55 | TAMKI | both
| 270 | 108 | 4.69 | 437 | 874 | 707 | 0.4 |  | 28 | 8.367 | 2479.111 | C-25 | 34.37 | TAMKI | both
| 270 | 108 | 4.69 | 437 | 874 | 707 | 0.4 |  | 28 | 8.429 | 2497.481 | C-25 | 34.46 | TAMKI | both
| 270 | 108 | 4.69 | 437 | 874 | 707 | 0.4 |  | 28 | 8.458 | 2506.074 | C-25 | 34.68 | TAMKI | both
| 270 | 108 | 4.69 | 437 | 874 | 707 | 0.4 |  | 28 | 8.222 | 2436.148 | C-25 | 31.94 | TAMKI | both
| 270 | 108 | 4.69 | 437 | 874 | 707 | 0.4 |  | 7 | 8.211 | 2432.889 | C-25 | 23.54 | TAMKI | both
| 270 | 108 | 4.69 | 437 | 874 | 707 | 0.4 |  | 7 | 8.188 | 2426.074 | C-25 | 23.18 | TAMKI | both
| 270 | 108 | 4.69 | 437 | 874 | 707 | 0.4 |  | 7 | 8.095 | 2398.519 | C-25 | 23.36 | TAMKI | both
| 270 | 108 | 4.69 | 437 | 874 | 707 | 0.4 |  | 7 | 8.269 | 2450.074 | C-25 | 22.54 | TAMKI | both
| 270 | 108 | 4.69 | 437 | 874 | 707 | 0.4 |  | 7 | 8.406 | 2490.667 | C-25 | 22.88 | TAMKI | both
| 270 | 108 | 4.69 | 437 | 874 | 707 | 0.4 |  | 7 | 8.219 | 2435.259 | C-25 | 21.29 | TAMKI | both
| 270 | 108 | 4.69 | 437 | 874 | 707 | 0.4 |  | 7 | 8.219 | 2435.259 | C-25 | 21.48 | TAMKI | both
| 270 | 108 | 4.69 | 437 | 874 | 707 | 0.4 |  | 7 | 8.051 | 2385.481 | C-25 | 20.79 | TAMKI | both
| 270 | 108 | 4.69 | 437 | 874 | 707 | 0.4 |  | 28 | 8.217 | 2434.667 | C-25 | 25.65 | TAMKI | both
| 270 | 108 | 4.69 | 437 | 874 | 707 | 0.4 |  | 28 | 8.272 | 2450.963 | C-25 | 24.63 | TAMKI | both
| 270 | 108 | 4.69 | 437 | 874 | 707 | 0.4 |  | 28 | 8.605 | 2549.63 | C-25 | 24.61 | TAMKI | both
| 270 | 108 | 4.69 | 437 | 874 | 707 | 0.4 |  | 7 | 8.211 | 2432.889 | C-25 | 24.81 | TAMKI | both
| 270 | 108 | 4.69 | 437 | 874 | 707 | 0.4 |  | 7 | 8.188 | 2426.074 | C-25 | 23.54 | TAMKI | both
| 270 | 108 | 4.69 | 437 | 874 | 707 | 0.4 |  | 7 | 8.662 | 2566.519 | C-25 | 21.02 | TAMKI | both
| 270 | 108 | 4.69 | 437 | 874 | 707 | 0.4 |  | 7 | 8.247 | 2443.556 | C-25 | 18.25 | TAMKI | both
| 270 | 108 | 4.69 | 437 | 874 | 707 | 0.4 |  | 7 | 8.244 | 2442.667 | C-25 | 22.02 | TAMKI | both
| 270 | 108 | 4.69 | 437 | 874 | 707 | 0.4 |  | 7 | 8.286 | 2455.111 | C-25 | 20.53 | TAMKI | both
| 270 | 108 | 4.69 | 437 | 874 | 707 | 0.4 |  | 7 | 8.225 | 2437.037 | C-25 | 20.84 | TAMKI | both
| 270 | 108 | 4.69 | 437 | 874 | 707 | 0.4 |  | 7 | 8.13 | 2408.889 | C-25 | 21.25 | TAMKI | both
| 270 | 108 | 4.69 | 437 | 874 | 707 | 0.4 |  | 28 | 8.24 | 2441.481 | C-25 | 27.36 | TAMKI | both
| 270 | 108 | 4.69 | 437 | 874 | 707 | 0.4 |  | 28 | 8.159 | 2417.481 | C-25 | 27.68 | TAMKI | both
| 270 | 108 | 4.69 | 437 | 874 | 707 | 0.4 |  | 28 | 8.225 | 2437.037 | C-25 | 26.52 | TAMKI | both
| 270 | 108 | 4.69 | 437 | 874 | 707 | 0.4 |  | 28 | 8.028 | 2378.667 | C-25 | 24.84 | TAMKI | both
| 270 | 108 | 4.69 | 437 | 874 | 707 | 0.4 |  | 28 | 8.381 | 2483.259 | C-25 | 35.98 | TAMKI | both
| 270 | 108 | 4.69 | 437 | 874 | 707 | 0.4 |  | 28 | 8.225 | 2437.037 | C-25 | 28.89 | TAMKI | both
| 270 | 108 | 4.69 | 437 | 874 | 707 | 0.4 |  | 28 | 8.153 | 2415.704 | C-25 | 30.02 | TAMKI | both
| 270 | 108 | 4.69 | 437 | 874 | 707 | 0.4 |  | 28 | 8.071 | 2391.407 | C-25 | 27.83 | TAMKI | both
| 270 | 108 | 4.69 | 437 | 874 | 707 | 0.4 |  | 28 | 8.112 | 2403.556 | C-25 | 25.66 | TAMKI | both
| 270 | 108 | 4.69 | 437 | 874 | 707 | 0.4 |  | 28 | 9.351 | 2770.667 | C-25 | 26.43 | TAMKI | both
| 270 | 108 | 4.69 | 437 | 874 | 707 | 0.4 |  | 28 | 8.196 | 2428.444 | C-25 | 29.48 | TAMKI | both
| 270 | 108 | 4.69 | 437 | 874 | 707 | 0.4 |  | 28 | 8.604 | 2549.333 | C-25 | 25.87 | TAMKI | both
| 270 | 108 | 4.69 | 437 | 874 | 707 | 0.4 |  | 28 | 8.241 | 2441.778 | C-25 | 29.72 | TAMKI | both
| 270 | 108 | 4.69 | 437 | 874 | 707 | 0.4 |  | 7 | 8.148 | 2414.222 | C-25 | 19.97 | TAMKI | both
| 270 | 108 | 4.69 | 437 | 874 | 707 | 0.4 |  | 7 | 8.082 | 2394.667 | C-25 | 22.2 | TAMKI | both
| 270 | 108 | 4.69 | 437 | 874 | 707 | 0.4 |  | 7 | 8.143 | 2412.741 | C-25 | 22.18 | TAMKI | both
| 270 | 108 | 4.69 | 437 | 874 | 707 | 0.4 |  | 7 | 8.025 | 2377.778 | C-25 | 22.13 | TAMKI | both
| 270 | 108 | 4.69 | 437 | 874 | 707 | 0.4 |  | 7 | 8.056 | 2386.963 | C-25 | 21.34 | TAMKI | both
| 270 | 108 | 4.69 | 437 | 874 | 707 | 0.4 |  | 7 | 8.009 | 2373.037 | C-25 | 23.87 | TAMKI | both
| 270 | 108 | 4.69 | 437 | 874 | 707 | 0.4 |  | 28 | 8.357 | 2476.148 | C-25 | 26.44 | TAMKI | both
| 270 | 108 | 4.69 | 437 | 874 | 707 | 0.4 |  | 28 | 8.776 | 2600.296 | C-25 | 28.67 | TAMKI | both
| 270 | 108 | 4.69 | 437 | 874 | 707 | 0.4 |  | 28 | 8.143 | 2412.741 | C-25 | 29.97 | TAMKI | both
| 270 | 108 | 4.69 | 437 | 874 | 707 | 0.4 |  | 28 | 8.143 | 2412.741 | C-25 | 28.92 | TAMKI | both
| 270 | 108 | 4.69 | 437 | 874 | 707 | 0.4 |  | 28 | 8.238 | 2440.889 | C-25 | 30.24 | TAMKI | both
| 270 | 108 | 4.69 | 437 | 874 | 707 | 0.4 |  | 28 | 8.031 | 2379.556 | C-25 | 29.67 | TAMKI | both
| 270 | 108 | 4.69 | 437 | 874 | 707 | 0.4 |  | 28 | 8.104 | 2401.185 | C-25 | 28.87 | TAMKI | both
| 270 | 108 | 4.69 | 437 | 874 | 707 | 0.4 |  | 28 | 9.201 | 2726.222 | C-25 | 30.65 | TAMKI | both
| 270 | 108 | 4.69 | 437 | 874 | 707 | 0.4 |  | 28 | 8.276 | 2452.148 | C-25 | 33.52 | TAMKI | both
| 270 | 108 | 4.69 | 437 | 874 | 707 | 0.4 |  | 28 | 9.72 | 2880 | C-25 | 28.31 | TAMKI | both
| 270 | 108 | 4.69 | 437 | 874 | 707 | 0.4 |  | 28 | 8.319 | 2464.889 | C-25 | 33.38 | TAMKI | both
| 270 | 108 | 4.69 | 437 | 874 | 707 | 0.4 |  | 7 | 8.291 | 2456.593 | C-25 | 22.08 | TAMKI | both
| 270 | 108 | 4.69 | 437 | 874 | 707 | 0.4 |  | 7 | 8.802 | 2608 | C-25 | 19.16 | TAMKI | both
| 270 | 108 | 4.69 | 437 | 874 | 707 | 0.4 |  | 7 | 7.962 | 2359.111 | C-25 | 22.65 | TAMKI | both
| 270 | 108 | 4.69 | 437 | 874 | 707 | 0.4 |  | 28 | 8.035 | 2380.741 | C-25 | 30.41 | TAMKI | both
| 270 | 108 | 4.69 | 437 | 874 | 707 | 0.4 |  | 28 | 8.063 | 2389.037 | C-25 | 30.13 | TAMKI | both
| 270 | 108 | 4.69 | 437 | 874 | 707 | 0.4 |  | 28 | 7.986 | 2366.222 | C-25 | 30.42 | TAMKI | both
| 270 | 108 | 4.69 | 437 | 874 | 707 | 0.4 |  | 28 | 8.274 | 2451.556 | C-25 | 30.98 | TAMKI | both
| 270 | 108 | 4.69 | 437 | 874 | 707 | 0.4 |  | 28 | 8.272 | 2450.963 | C-25 | 29.08 | TAMKI | both
| 270 | 108 | 4.69 | 437 | 874 | 707 | 0.4 |  | 28 | 9.078 | 2689.778 | C-25 | 31.72 | TAMKI | both
| 270 | 108 | 4.69 | 437 | 874 | 707 | 0.4 |  | 28 | 8.191 | 2426.963 | C-25 | 30.12 | TAMKI | both
| 270 | 108 | 4.69 | 437 | 874 | 707 | 0.4 |  | 28 | 8.204 | 2430.815 | C-25 | 32.17 | TAMKI | both
| 270 | 108 | 4.69 | 437 | 874 | 707 | 0.4 |  | 28 | 8.191 | 2426.963 | C-25 | 32.56 | TAMKI | both
| 270 | 108 | 4.69 | 437 | 874 | 707 | 0.4 |  | 28 | 8.393 | 2486.815 | C-25 | 30.65 | TAMKI | both
| 270 | 108 | 4.69 | 437 | 874 | 707 | 0.4 |  | 28 | 8.327 | 2467.259 | C-25 | 33.23 | TAMKI | both
| 270 | 108 | 4.69 | 437 | 874 | 707 | 0.4 |  | 28 | 8.329 | 2467.852 | C-25 | 30.23 | TAMKI | both
| 270 | 108 | 4.69 | 437 | 874 | 707 | 0.4 |  | 28 | 8.28 | 2453.333 | C-25 | 28.75 | TAMKI | both
| 270 | 108 | 4.69 | 437 | 874 | 707 | 0.4 |  | 28 | 8.148 | 2414.222 | C-25 | 27.92 | TAMKI | both
| 270 | 108 | 4.69 | 437 | 874 | 707 | 0.4 |  | 28 | 8.13 | 2408.889 | C-25 | 26.43 | TAMKI | both
| 270 | 108 | 4.69 | 437 | 874 | 707 | 0.4 |  | 28 | 8.59 | 2545.185 | C-25 | 29 | TAMKI | both
| 270 | 108 | 4.69 | 437 | 874 | 707 | 0.4 |  | 28 | 8.243 | 2442.37 | C-25 | 29.87 | TAMKI | both
| 270 | 108 | 4.69 | 437 | 874 | 707 | 0.4 |  | 7 | 8.198 | 2429.037 | C-25 | 20.83 | TAMKI | both
| 270 | 108 | 4.69 | 437 | 874 | 707 | 0.4 |  | 7 | 8.232 | 2439.111 | C-25 | 20.18 | TAMKI | both
| 270 | 108 | 4.69 | 437 | 874 | 707 | 0.4 |  | 7 | 8.184 | 2424.889 | C-25 | 21.42 | TAMKI | both
| 270 | 108 | 4.69 | 437 | 874 | 707 | 0.4 |  | 7 | 8.185 | 2425.185 | C-25 | 22.14 | TAMKI | both
| 270 | 108 | 4.69 | 437 | 874 | 707 | 0.4 |  | 7 | 8.075 | 2392.593 | C-25 | 16.28 | TAMKI | both
| 270 | 108 | 4.69 | 437 | 874 | 707 | 0.4 |  | 7 | 8 | 2370.37 | C-25 | 17.59 | TAMKI | both
| 270 | 108 | 4.69 | 437 | 874 | 707 | 0.4 |  | 28 | 7.875 | 2333.333 | C-25 | 25.55 | TAMKI | both
| 270 | 108 | 4.69 | 437 | 874 | 707 | 0.4 |  | 28 | 7.835 | 2321.481 | C-25 | 26.51 | TAMKI | both
| 270 | 108 | 4.69 | 437 | 874 | 707 | 0.4 |  | 28 | 8.28 | 2453.333 | C-25 | 24.97 | TAMKI | both
| 270 | 108 | 4.69 | 437 | 874 | 707 | 0.4 |  | 28 | 8.28 | 2453.333 | C-25 | 25.94 | TAMKI | both
| 270 | 108 | 4.69 | 437 | 874 | 707 | 0.4 |  | 28 | 8.725 | 2585.185 | C-25 | 27.6 | TAMKI | both
| 270 | 108 | 4.69 | 437 | 874 | 707 | 0.4 |  | 28 | 8.41 | 2491.852 | C-25 | 29.06 | TAMKI | both
| 270 | 108 | 4.69 | 437 | 874 | 707 | 0.4 |  | 28 | 8.29 | 2456.296 | C-25 | 26.17 | TAMKI | both
| 270 | 108 | 4.69 | 437 | 874 | 707 | 0.4 |  | 28 | 8.2 | 2429.63 | C-25 | 28.87 | TAMKI | both
| 270 | 108 | 4.69 | 437 | 874 | 707 | 0.4 |  | 28 | 8 | 2370.37 | C-25 | 29.78 | TAMKI | both
| 270 | 108 | 4.69 | 437 | 874 | 707 | 0.4 |  | 28 | 8.24 | 2441.481 | C-25 | 29.99 | TAMKI | both
| 270 | 108 | 4.69 | 437 | 874 | 707 | 0.4 |  | 28 | 8.08 | 2394.074 | C-25 | 29.33 | TAMKI | both
| 270 | 108 | 4.69 | 437 | 874 | 707 | 0.4 |  | 28 | 8.17 | 2420.741 | C-25 | 31.33 | TAMKI | both
| 270 | 108 | 4.69 | 437 | 874 | 707 | 0.4 |  | 28 | 8.06 | 2388.148 | C-25 | 30.87 | TAMKI | both
| 270 | 108 | 4.69 | 437 | 874 | 707 | 0.4 |  | 28 | 8.32 | 2465.185 | C-25 | 25.27 | TAMKI | both
| 270 | 108 | 4.69 | 437 | 874 | 707 | 0.4 |  | 28 | 7.505 | 2223.704 | C-25 | 28.51 | TAMKI | both
| 270 | 108 | 4.69 | 437 | 874 | 707 | 0.4 |  | 28 | 7.935 | 2351.111 | C-25 | 31.68 | TAMKI | both
| 270 | 108 | 4.69 | 437 | 874 | 707 | 0.4 |  | 28 | 7.265 | 2152.593 | C-25 | 25.97 | TAMKI | both
| 270 | 108 | 4.69 | 437 | 874 | 707 | 0.4 |  | 28 | 8.025 | 2377.778 | C-25 | 28.62 | TAMKI | both
| 270 | 108 | 4.69 | 437 | 874 | 707 | 0.4 |  | 28 | 8.12 | 2405.926 | C-25 | 26.2 | TAMKI | both
| 270 | 108 | 4.69 | 437 | 874 | 707 | 0.4 |  | 28 | 8.23 | 2438.519 | C-25 | 29.07 | TAMKI | both
| 270 | 108 | 4.69 | 437 | 874 | 707 | 0.4 |  | 28 | 7.63 | 2260.741 | C-25 | 32.98 | TAMKI | both
| 270 | 108 | 4.69 | 437 | 874 | 707 | 0.4 |  | 28 | 8.065 | 2389.63 | C-25 | 26.98 | TAMKI | both
| 270 | 108 | 4.69 | 437 | 874 | 707 | 0.4 |  | 28 | 8.745 | 2591.111 | C-25 | 25.38 | TAMKI | both
| 270 | 108 | 4.69 | 437 | 874 | 707 | 0.4 |  | 28 | 8.175 | 2422.222 | C-25 | 26.87 | TAMKI | both
| 270 | 108 | 4.69 | 437 | 874 | 707 | 0.4 |  | 28 | 7.56 | 2240 | C-25 | 26.16 | TAMKI | both
| 270 | 108 | 4.69 | 437 | 874 | 707 | 0.4 |  | 28 | 8.05 | 2385.185 | C-25 | 28.87 | TAMKI | both
| 270 | 108 | 4.69 | 437 | 874 | 707 | 0.4 |  | 28 | 8.205 | 2431.111 | C-25 | 28.26 | TAMKI | both
| 270 | 108 | 4.69 | 437 | 874 | 707 | 0.4 |  | 28 | 8.22 | 2435.556 | C-25 | 33.36 | TAMKI | both
| 270 | 108 | 4.69 | 437 | 874 | 707 | 0.4 |  | 28 | 8.073 | 2392 | C-25 | 31.56 | TAMKI | both
| 270 | 108 | 4.69 | 437 | 874 | 707 | 0.4 |  | 28 | 8.289 | 2456 | C-25 | 30.71 | TAMKI | both
| 270 | 108 | 4.69 | 437 | 874 | 707 | 0.4 |  | 7 | 8.365 | 2478.519 | C-25 | 22.53 | TAMKI | both
| 270 | 108 | 4.69 | 437 | 874 | 707 | 0.4 |  | 7 | 8.35 | 2474.074 | C-25 | 23.28 | TAMKI | both
| 270 | 108 | 4.69 | 437 | 874 | 707 | 0.4 |  | 7 | 8.345 | 2472.593 | C-25 | 22.76 | TAMKI | both
| 270 | 108 | 4.69 | 437 | 874 | 707 | 0.4 |  | 7 | 8.045 | 2383.704 | C-25 | 19.03 | TAMKI | both
| 270 | 108 | 4.69 | 437 | 874 | 707 | 0.4 |  | 7 | 8.2 | 2429.63 | C-25 | 19.48 | TAMKI | both
| 270 | 108 | 4.69 | 437 | 874 | 707 | 0.4 |  | 7 | 8.065 | 2389.63 | C-25 | 20 | TAMKI | both
| 270 | 108 | 4.69 | 437 | 874 | 707 | 0.4 |  | 7 | 8.15 | 2414.815 | C-25 | 21.78 | TAMKI | both
| 270 | 108 | 4.69 | 437 | 874 | 707 | 0.4 |  | 7 | 8.12 | 2405.926 | C-25 | 22.81 | TAMKI | both
| 270 | 108 | 4.69 | 437 | 874 | 707 | 0.4 |  | 7 | 8.125 | 2407.407 | C-25 | 16.45 | TAMKI | both
| 270 | 108 | 4.69 | 437 | 874 | 707 | 0.4 |  | 7 | 8.32 | 2465.185 | C-25 | 19.23 | TAMKI | both
| 270 | 108 | 4.69 | 437 | 874 | 707 | 0.4 |  | 7 | 8.391 | 2486.222 | C-25 | 19.95 | TAMKI | both
| 270 | 108 | 4.69 | 437 | 874 | 707 | 0.4 |  | 7 | 8.307 | 2461.333 | C-25 | 18.46 | TAMKI | both
| 270 | 108 | 4.69 | 437 | 874 | 707 | 0.4 |  | 7 | 8.594 | 2546.37 | C-25 | 20.19 | TAMKI | both
| 270 | 108 | 4.69 | 437 | 874 | 707 | 0.4 |  | 7 | 8.371 | 2480.296 | C-25 | 20.22 | TAMKI | both
| 270 | 108 | 4.69 | 437 | 874 | 707 | 0.4 |  | 7 | 8.382 | 2483.556 | C-25 | 20.51 | TAMKI | both
| 270 | 108 | 4.69 | 437 | 874 | 707 | 0.4 |  | 7 | 8.538 | 2529.778 | C-25 | 19.59 | TAMKI | both
| 230 | 84 | 3.99 | 458 | 916 | 710 | 0.4 |  | 28 | 8.282 | 2453.926 | C-20 | 20.08 | TAMKI | both
| 230 | 84 | 3.99 | 458 | 916 | 710 | 0.4 |  | 28 | 8.369 | 2479.704 | C-20 | 18.94 | TAMKI | both
| 230 | 84 | 3.99 | 458 | 916 | 710 | 0.4 |  | 28 | 8.384 | 2484.148 | C-20 | 21.11 | TAMKI | both
| 230 | 84 | 3.99 | 458 | 916 | 710 | 0.4 |  | 28 | 8.276 | 2452.148 | C-20 | 21.24 | TAMKI | both
| 230 | 84 | 3.99 | 458 | 916 | 710 | 0.4 |  | 28 | 8.321 | 2465.481 | C-20 | 20.37 | TAMKI | both
| 230 | 84 | 3.99 | 458 | 916 | 710 | 0.4 |  | 28 | 8.355 | 2475.556 | C-20 | 20.32 | TAMKI | both
| 230 | 84 | 3.99 | 458 | 916 | 710 | 0.4 |  | 28 | 8.34 | 2471.111 | C-20 | 25.07 | TAMKI | both
| 230 | 84 | 3.99 | 458 | 916 | 710 | 0.4 |  | 28 | 8.274 | 2451.556 | C-20 | 25.33 | TAMKI | both
| 230 | 84 | 3.99 | 458 | 916 | 710 | 0.4 |  | 28 | 8.324 | 2466.37 | C-20 | 27.44 | TAMKI | both
| 270 | 108 | 4.69 | 437 | 874 | 707 | 0.4 |  | 28 | 8.795 | 2605.926 | C-25 | 26.09 | TAMKI | both
| 270 | 108 | 4.69 | 437 | 874 | 707 | 0.4 |  | 28 | 8.89 | 2634.074 | C-25 | 26.73 | TAMKI | both
| 270 | 108 | 4.69 | 437 | 874 | 707 | 0.4 |  | 28 | 9.13 | 2705.185 | C-25 | 26.35 | TAMKI | both
| 270 | 108 | 4.69 | 437 | 874 | 707 | 0.4 |  | 7 | 8.359 | 2476.741 | C-25 | 20.88 | TAMKI | both
| 270 | 108 | 4.69 | 437 | 874 | 707 | 0.4 |  | 7 | 8.324 | 2466.37 | C-25 | 20.12 | TAMKI | both
| 270 | 108 | 4.69 | 437 | 874 | 707 | 0.4 |  | 7 | 8.374 | 2481.185 | C-25 | 22.14 | TAMKI | both
| 230 | 84 | 3.99 | 458 | 916 | 710 | 0.4 |  | 28 | 8.226 | 2437.333 | C-20 | 21.43 | TAMKI | both
| 230 | 84 | 3.99 | 458 | 916 | 710 | 0.4 |  | 28 | 8.287 | 2455.407 | C-20 | 20.98 | TAMKI | both
| 230 | 84 | 3.99 | 458 | 916 | 710 | 0.4 |  | 28 | 8.217 | 2434.667 | C-20 | 21.65 | TAMKI | both
| 230 | 84 | 3.99 | 458 | 916 | 710 | 0.4 |  | 28 | 8.152 | 2415.407 | C-20 | 22.24 | TAMKI | both
| 230 | 84 | 3.99 | 458 | 916 | 710 | 0.4 |  | 28 | 8.193 | 2427.556 | C-20 | 21.74 | TAMKI | both
| 230 | 84 | 3.99 | 458 | 916 | 710 | 0.4 |  | 28 | 8.346 | 2472.889 | C-20 | 22.45 | TAMKI | both
| 270 | 108 | 4.69 | 437 | 874 | 707 | 0.4 |  | 7 | 8.313 | 2463.111 | C-25 | 22.02 | TAMKI | both
| 270 | 108 | 4.69 | 437 | 874 | 707 | 0.4 |  | 7 | 8.45 | 2503.704 | C-25 | 21.54 | TAMKI | both
| 270 | 108 | 4.69 | 437 | 874 | 707 | 0.4 |  | 7 | 8.547 | 2532.444 | C-25 | 21.26 | TAMKI | both
| 270 | 108 | 4.69 | 437 | 874 | 707 | 0.4 |  | 7 | 8.413 | 2492.741 | C-25 | 21.76 | TAMKI | both
| 270 | 108 | 4.69 | 437 | 874 | 707 | 0.4 |  | 7 | 8.496 | 2517.333 | C-25 | 23.48 | TAMKI | both
| 270 | 108 | 4.69 | 437 | 874 | 707 | 0.4 |  | 7 | 8.332 | 2468.741 | C-25 | 22.11 | TAMKI | both
| 270 | 108 | 4.69 | 437 | 874 | 707 | 0.4 |  | 28 | 8.277 | 2452.444 | C-25 | 31.48 | TAMKI | both
| 270 | 108 | 4.69 | 437 | 874 | 707 | 0.4 |  | 28 | 8.264 | 2448.593 | C-25 | 30.73 | TAMKI | both
| 270 | 108 | 4.69 | 437 | 874 | 707 | 0.4 |  | 28 | 8.522 | 2525.037 | C-25 | 31.11 | TAMKI | both
| 270 | 108 | 4.69 | 437 | 874 | 707 | 0.4 |  | 7 | 8.214 | 2433.778 | C-25 | 19.2 | TAMKI | both
| 270 | 108 | 4.69 | 437 | 874 | 707 | 0.4 |  | 7 | 8.154 | 2416 | C-25 | 19.54 | TAMKI | both
| 270 | 108 | 4.69 | 437 | 874 | 707 | 0.4 |  | 7 | 8.2 | 2429.63 | C-25 | 20.72 | TAMKI | both
| 270 | 108 | 4.69 | 437 | 874 | 707 | 0.4 |  | 28 | 8.312 | 2462.815 | C-25 | 28.45 | TAMKI | both
| 270 | 108 | 4.69 | 437 | 874 | 707 | 0.4 |  | 28 | 8.412 | 2492.444 | C-25 | 27.16 | TAMKI | both
| 270 | 108 | 4.69 | 437 | 874 | 707 | 0.4 |  | 28 | 8.215 | 2434.074 | C-25 | 27.32 | TAMKI | both
| 270 | 108 | 4.69 | 437 | 874 | 707 | 0.4 |  | 7 | 8.543 | 2531.259 | C-25 | 16.4 | TAMKI | both
| 270 | 108 | 4.69 | 437 | 874 | 707 | 0.4 |  | 7 | 7.976 | 2363.259 | C-25 | 18.16 | TAMKI | both
| 270 | 108 | 4.69 | 437 | 874 | 707 | 0.4 |  | 7 | 8.004 | 2371.556 | C-25 | 17.9 | TAMKI | both
| 270 | 108 | 4.69 | 437 | 874 | 707 | 0.4 |  | 7 | 7.979 | 2364.148 | C-25 | 21.69 | TAMKI | both
| 270 | 108 | 4.69 | 437 | 874 | 707 | 0.4 |  | 7 | 8.04 | 2382.222 | C-25 | 20.41 | TAMKI | both
| 270 | 108 | 4.69 | 437 | 874 | 707 | 0.4 |  | 7 | 8.029 | 2378.963 | C-25 | 22.8 | TAMKI | both
| 270 | 108 | 4.69 | 437 | 874 | 707 | 0.4 |  | 28 | 8.366 | 2478.815 | C-25 | 25.84 | TAMKI | both
| 270 | 108 | 4.69 | 437 | 874 | 707 | 0.4 |  | 28 | 8.439 | 2500.444 | C-25 | 28.76 | TAMKI | both
| 270 | 108 | 4.69 | 437 | 874 | 707 | 0.4 |  | 28 | 8.363 | 2477.926 | C-25 | 27.17 | TAMKI | both
| 270 | 108 | 4.69 | 437 | 874 | 707 | 0.4 |  | 28 | 8.351 | 2474.37 | C-25 | 31.38 | TAMKI | both
| 270 | 108 | 4.69 | 437 | 874 | 707 | 0.4 |  | 28 | 8.291 | 2456.593 | C-25 | 32 | TAMKI | both
| 270 | 108 | 4.69 | 437 | 874 | 707 | 0.4 |  | 28 | 8.37 | 2480 | C-25 | 33.76 | TAMKI | both
| 270 | 108 | 4.69 | 437 | 874 | 707 | 0.4 |  | 28 | 8.292 | 2456.889 | C-25 | 30.49 | TAMKI | both
| 270 | 108 | 4.69 | 437 | 874 | 707 | 0.4 |  | 28 | 8.344 | 2472.296 | C-25 | 29.11 | TAMKI | both
| 270 | 108 | 4.69 | 437 | 874 | 707 | 0.4 |  | 28 | 8.356 | 2475.852 | C-25 | 26.57 | TAMKI | both
| 270 | 108 | 4.69 | 437 | 874 | 707 | 0.4 |  | 7 | 8.19 | 2426.667 | C-25 | 16.67 | TAMKI | both
| 270 | 108 | 4.69 | 437 | 874 | 707 | 0.4 |  | 7 | 8.282 | 2453.926 | C-25 | 17.3 | TAMKI | both
| 270 | 108 | 4.69 | 437 | 874 | 707 | 0.4 |  | 7 | 9.776 | 2896.593 | C-25 | 18.08 | TAMKI | both
| 270 | 108 | 4.69 | 437 | 874 | 707 | 0.4 |  | 7 | 8.2 | 2429.63 | C-25 | 16.89 | TAMKI | both
| 270 | 108 | 4.69 | 437 | 874 | 707 | 0.4 |  | 7 | 8.381 | 2483.259 | C-25 | 22.91 | TAMKI | both
| 270 | 108 | 4.69 | 437 | 874 | 707 | 0.4 |  | 7 | 8.282 | 2453.926 | C-25 | 22.15 | TAMKI | both
| 270 | 108 | 4.69 | 437 | 874 | 707 | 0.4 |  | 7 | 8.313 | 2463.111 | C-25 | 21.69 | TAMKI | both
| 270 | 108 | 4.69 | 437 | 874 | 707 | 0.4 |  | 7 | 8.679 | 2571.556 | C-25 | 17.09 | TAMKI | both
| 270 | 108 | 4.69 | 437 | 874 | 707 | 0.4 |  | 7 | 8.371 | 2480.296 | C-25 | 19.69 | TAMKI | both
| 270 | 108 | 4.69 | 437 | 874 | 707 | 0.4 |  | 7 | 8.131 | 2409.185 | C-25 | 17.28 | TAMKI | both
| 270 | 108 | 4.69 | 437 | 874 | 707 | 0.4 |  | 7 | 8.142 | 2412.444 | C-25 | 19.05 | TAMKI | both
| 270 | 108 | 4.69 | 437 | 874 | 707 | 0.4 |  | 7 | 8.142 | 2412.444 | C-25 | 19.72 | TAMKI | both
| 270 | 108 | 4.69 | 437 | 874 | 707 | 0.4 |  | 7 | 8.82 | 2613.333 | C-25 | 17.05 | TAMKI | both
| 270 | 108 | 4.69 | 437 | 874 | 707 | 0.4 |  | 7 | 8.226 | 2437.333 | C-25 | 16.9 | TAMKI | both
| 270 | 108 | 4.69 | 437 | 874 | 707 | 0.4 |  | 7 | 8.732 | 2587.259 | C-25 | 18.27 | TAMKI | both
| 270 | 108 | 4.69 | 437 | 874 | 707 | 0.4 |  | 7 | 8.191 | 2426.963 | C-25 | 17.92 | TAMKI | both
| 270 | 108 | 4.69 | 437 | 874 | 707 | 0.4 |  | 7 | 8.196 | 2428.444 | C-25 | 18.64 | TAMKI | both
| 270 | 108 | 4.69 | 437 | 874 | 707 | 0.4 |  | 7 | 8.347 | 2473.185 | C-25 | 17.08 | TAMKI | both
| 270 | 108 | 4.69 | 437 | 874 | 707 | 0.4 |  | 7 | 8.223 | 2436.444 | C-25 | 17.88 | TAMKI | both
| 270 | 108 | 4.69 | 437 | 874 | 707 | 0.4 |  | 7 | 8.835 | 2617.778 | C-25 | 17.87 | TAMKI | both
| 270 | 108 | 4.69 | 437 | 874 | 707 | 0.4 |  | 7 | 8.29 | 2456.296 | C-25 | 17.46 | TAMKI | both
| 270 | 108 | 4.69 | 437 | 874 | 707 | 0.4 |  | 7 | 8.441 | 2501.037 | C-25 | 19.63 | TAMKI | both
| 270 | 108 | 4.69 | 437 | 874 | 707 | 0.4 |  | 7 | 8.246 | 2443.259 | C-25 | 20.16 | TAMKI | both
| 270 | 108 | 4.69 | 437 | 874 | 707 | 0.4 |  | 7 | 8.281 | 2453.63 | C-25 | 20.27 | TAMKI | both
| 270 | 108 | 4.69 | 437 | 874 | 707 | 0.4 |  | 7 | 9.166 | 2715.852 | C-25 | 22.68 | TAMKI | both
| 270 | 108 | 4.69 | 437 | 874 | 707 | 0.4 |  | 7 | 8.334 | 2469.333 | C-25 | 15.88 | TAMKI | both
| 270 | 108 | 4.69 | 437 | 874 | 707 | 0.4 |  | 7 | 8.65 | 2562.963 | C-25 | 19.87 | TAMKI | both
| 270 | 108 | 4.69 | 437 | 874 | 707 | 0.4 |  | 7 | 8.911 | 2640.296 | C-25 | 18.82 | TAMKI | both
| 270 | 108 | 4.69 | 437 | 874 | 707 | 0.4 |  | 7 | 8.333 | 2469.037 | C-25 | 23.67 | TAMKI | both
| 270 | 108 | 4.69 | 437 | 874 | 707 | 0.4 |  | 7 | 8.658 | 2565.333 | C-25 | 19.15 | TAMKI | both
| 270 | 108 | 4.69 | 437 | 874 | 707 | 0.4 |  | 7 | 8.375 | 2481.481 | C-25 | 18.48 | TAMKI | both
| 270 | 108 | 4.69 | 437 | 874 | 707 | 0.4 |  | 7 | 8.478 | 2512 | C-25 | 18.73 | TAMKI | both
| 270 | 108 | 4.69 | 437 | 874 | 707 | 0.4 |  | 7 | 8.748 | 2592 | C-25 | 18.03 | TAMKI | both
| 270 | 108 | 4.69 | 437 | 874 | 707 | 0.4 |  | 7 | 8.388 | 2485.333 | C-25 | 19.38 | TAMKI | both
| 270 | 108 | 4.69 | 437 | 874 | 707 | 0.4 |  | 7 | 8.414 | 2493.037 | C-25 | 21.14 | TAMKI | both
| 270 | 108 | 4.69 | 437 | 874 | 707 | 0.4 |  | 7 | 8.402 | 2489.481 | C-25 | 19.72 | TAMKI | both
| 270 | 108 | 4.69 | 437 | 874 | 707 | 0.4 |  | 7 | 8.544 | 2531.556 | C-25 | 22.41 | TAMKI | both
| 270 | 108 | 4.69 | 437 | 874 | 707 | 0.4 |  | 7 | 8.866 | 2626.963 | C-25 | 16.21 | TAMKI | both
| 270 | 108 | 4.69 | 437 | 874 | 707 | 0.4 |  | 7 | 8.428 | 2497.185 | C-25 | 20.29 | TAMKI | both
| 270 | 108 | 4.69 | 437 | 874 | 707 | 0.4 |  | 7 | 8.443 | 2501.63 | C-25 | 18.07 | TAMKI | both
| 270 | 108 | 4.69 | 437 | 874 | 707 | 0.4 |  | 7 | 8.303 | 2460.148 | C-25 | 17.28 | TAMKI | both
| 270 | 108 | 4.69 | 437 | 874 | 707 | 0.4 |  | 7 | 8.301 | 2459.556 | C-25 | 17.12 | TAMKI | both
| 270 | 108 | 4.69 | 437 | 874 | 707 | 0.4 |  | 7 | 8.641 | 2560.296 | C-25 | 19.01 | TAMKI | both
| 270 | 108 | 4.69 | 437 | 874 | 707 | 0.4 |  | 7 | 8.35 | 2474.074 | C-25 | 18.04 | TAMKI | both
| 270 | 108 | 4.69 | 437 | 874 | 707 | 0.4 |  | 7 | 8.317 | 2464.296 | C-25 | 17.59 | TAMKI | both
| 270 | 108 | 4.69 | 437 | 874 | 707 | 0.4 |  | 7 | 8.389 | 2485.63 | C-25 | 17.32 | TAMKI | both
| 270 | 108 | 4.69 | 437 | 874 | 707 | 0.4 |  | 7 | 8.535 | 2528.889 | C-25 | 18 | TAMKI | both
| 270 | 108 | 4.69 | 437 | 874 | 707 | 0.4 |  | 7 | 8.336 | 2469.926 | C-25 | 18.29 | TAMKI | both
| 270 | 108 | 4.69 | 437 | 874 | 707 | 0.4 |  | 28 | 8.35 | 2474.074 | C-25 | 28.41 | TAMKI | both
| 270 | 108 | 4.69 | 437 | 874 | 707 | 0.4 |  | 28 | 8.428 | 2497.185 | C-25 | 27.71 | TAMKI | both
| 270 | 108 | 4.69 | 437 | 874 | 707 | 0.4 |  | 28 | 8.474 | 2510.815 | C-25 | 28.17 | TAMKI | both
| 270 | 108 | 4.69 | 437 | 874 | 707 | 0.4 |  | 28 | 8.595 | 2546.667 | C-25 | 27.94 | TAMKI | both
| 270 | 108 | 4.69 | 437 | 874 | 707 | 0.4 |  | 28 | 8.391 | 2486.222 | C-25 | 28.32 | TAMKI | both
| 270 | 108 | 4.69 | 437 | 874 | 707 | 0.4 |  | 28 | 8.461 | 2506.963 | C-25 | 29.06 | TAMKI | both
| 270 | 108 | 4.69 | 437 | 874 | 707 | 0.4 |  | 28 | 8.399 | 2488.593 | C-25 | 27.23 | TAMKI | both
| 270 | 108 | 4.69 | 437 | 874 | 707 | 0.4 |  | 28 | 8.286 | 2455.111 | C-25 | 27.76 | TAMKI | both
| 270 | 108 | 4.69 | 437 | 874 | 707 | 0.4 |  | 28 | 8.322 | 2465.778 | C-25 | 27.68 | TAMKI | both
| 270 | 108 | 4.69 | 437 | 874 | 707 | 0.4 |  | 28 | 8.377 | 2482.074 | C-25 | 29.99 | TAMKI | both
| 270 | 108 | 4.69 | 437 | 874 | 707 | 0.4 |  | 7 | 8.435 | 2499.259 | C-25 | 23.8 | TAMKI | both
| 270 | 108 | 4.69 | 437 | 874 | 707 | 0.4 |  | 7 | 8.385 | 2484.444 | C-25 | 20.74 | TAMKI | both
| 270 | 108 | 4.69 | 437 | 874 | 707 | 0.4 |  | 7 | 8.429 | 2497.481 | C-25 | 20.63 | TAMKI | both
| 270 | 108 | 4.69 | 437 | 874 | 707 | 0.4 |  | 7 | 9.229 | 2734.519 | C-25 | 17.09 | TAMKI | both
| 270 | 108 | 4.69 | 437 | 874 | 707 | 0.4 |  | 7 | 8.888 | 2633.481 | C-25 | 18.62 | TAMKI | both
| 270 | 108 | 4.69 | 437 | 874 | 707 | 0.4 |  | 7 | 8.354 | 2475.259 | C-25 | 20.77 | TAMKI | both
| 270 | 108 | 4.69 | 437 | 874 | 707 | 0.4 |  | 7 | 8.365 | 2478.519 | C-25 | 21.54 | TAMKI | both
| 270 | 108 | 4.69 | 437 | 874 | 707 | 0.4 |  | 7 | 8.787 | 2603.556 | C-25 | 19.18 | TAMKI | both
| 270 | 108 | 4.69 | 437 | 874 | 707 | 0.4 |  | 7 | 8.32 | 2465.185 | C-25 | 20.19 | TAMKI | both
| 270 | 108 | 4.69 | 437 | 874 | 707 | 0.4 |  | 7 | 8.516 | 2523.259 | C-25 | 16.79 | TAMKI | both
| 270 | 108 | 4.69 | 437 | 874 | 707 | 0.4 |  | 7 | 8.441 | 2501.037 | C-25 | 17.54 | TAMKI | both
| 270 | 108 | 4.69 | 437 | 874 | 707 | 0.4 |  | 7 | 8.385 | 2484.444 | C-25 | 17.64 | TAMKI | both
| 270 | 108 | 4.69 | 437 | 874 | 707 | 0.4 |  | 7 | 8.322 | 2465.778 | C-25 | 21.27 | TAMKI | both
| 270 | 108 | 4.69 | 437 | 874 | 707 | 0.4 |  | 7 | 8.3 | 2459.259 | C-25 | 19.08 | TAMKI | both
| 270 | 108 | 4.69 | 437 | 874 | 707 | 0.4 |  | 7 | 8.914 | 2641.185 | C-25 | 21.17 | TAMKI | both
| 270 | 108 | 4.69 | 437 | 874 | 707 | 0.4 |  | 7 | 8.374 | 2481.185 | C-25 | 22.64 | TAMKI | both
| 270 | 108 | 4.69 | 437 | 874 | 707 | 0.4 |  | 7 | 8.307 | 2461.333 | C-25 | 23.3 | TAMKI | both
| 270 | 108 | 4.69 | 437 | 874 | 707 | 0.4 |  | 7 | 8.348 | 2473.481 | C-25 | 22.15 | TAMKI | both
| 270 | 108 | 4.69 | 437 | 874 | 707 | 0.4 |  | 7 | 8.292 | 2456.889 | C-25 | 21.64 | TAMKI | both
| 270 | 108 | 4.69 | 437 | 874 | 707 | 0.4 |  | 7 | 8.673 | 2569.778 | C-25 | 17.64 | TAMKI | both
| 270 | 108 | 4.69 | 437 | 874 | 707 | 0.4 |  | 7 | 8.297 | 2458.37 | C-25 | 20.15 | TAMKI | both
| 270 | 108 | 4.69 | 437 | 874 | 707 | 0.4 |  | 28 | 8.205 | 2431.111 | C-25 | 27.66 | TAMKI | both
| 270 | 108 | 4.69 | 437 | 874 | 707 | 0.4 |  | 28 | 8.433 | 2498.667 | C-25 | 32.6 | TAMKI | both
| 270 | 108 | 4.69 | 437 | 874 | 707 | 0.4 |  | 7 | 8.408 | 2491.259 | C-25 | 22.48 | TAMKI | both
| 270 | 108 | 4.69 | 437 | 874 | 707 | 0.4 |  | 7 | 9.552 | 2830.222 | C-25 | 17.9 | TAMKI | both
| 270 | 108 | 4.69 | 437 | 874 | 707 | 0.4 |  | 7 | 8.522 | 2525.037 | C-25 | 19.05 | TAMKI | both
| 270 | 108 | 4.69 | 437 | 874 | 707 | 0.4 |  | 7 | 8.375 | 2481.481 | C-25 | 19.83 | TAMKI | both
| 270 | 108 | 4.69 | 437 | 874 | 707 | 0.4 |  | 7 | 8.87 | 2628.148 | C-25 | 18.43 | TAMKI | both
| 270 | 108 | 4.69 | 437 | 874 | 707 | 0.4 |  | 7 | 8.51 | 2521.481 | C-25 | 18.48 | TAMKI | both
| 270 | 108 | 4.69 | 437 | 874 | 707 | 0.4 |  | 7 | 8.34 | 2471.111 | C-25 | 19.74 | TAMKI | both
| 270 | 108 | 4.69 | 437 | 874 | 707 | 0.4 |  | 7 | 8.636 | 2558.815 | C-25 | 15.93 | TAMKI | both
| 270 | 108 | 4.69 | 437 | 874 | 707 | 0.4 |  | 7 | 8.272 | 2450.963 | C-25 | 18.61 | TAMKI | both
| 270 | 108 | 4.69 | 437 | 874 | 707 | 0.4 |  | 7 | 8.442 | 2501.333 | C-25 | 20.34 | TAMKI | both
| 270 | 108 | 4.69 | 437 | 874 | 707 | 0.4 |  | 28 | 8.677 | 2570.963 | C-25 | 26.46 | TAMKI | both
| 270 | 108 | 4.69 | 437 | 874 | 707 | 0.4 |  | 28 | 8.327 | 2467.259 | C-25 | 27.01 | TAMKI | both
| 270 | 108 | 4.69 | 437 | 874 | 707 | 0.4 |  | 28 | 8.363 | 2477.926 | C-25 | 28.67 | TAMKI | both
| 270 | 108 | 4.69 | 437 | 874 | 707 | 0.4 |  | 7 | 8.624 | 2555.259 | C-25 | 16.33 | TAMKI | both
| 270 | 108 | 4.69 | 437 | 874 | 707 | 0.4 |  | 7 | 8.742 | 2590.222 | C-25 | 17.79 | TAMKI | both
| 270 | 108 | 4.69 | 437 | 874 | 707 | 0.4 |  | 7 | 8.314 | 2463.407 | C-25 | 17.18 | TAMKI | both
| 270 | 108 | 4.69 | 437 | 874 | 707 | 0.4 |  | 7 | 8.375 | 2481.481 | C-25 | 20.76 | TAMKI | both
| 270 | 108 | 4.69 | 437 | 874 | 707 | 0.4 |  | 7 | 8.53 | 2527.407 | C-25 | 21.89 | TAMKI | both
| 270 | 108 | 4.69 | 437 | 874 | 707 | 0.4 |  | 7 | 8.432 | 2498.37 | C-25 | 22.02 | TAMKI | both
| 270 | 108 | 4.69 | 437 | 874 | 707 | 0.4 |  | 28 | 8.564 | 2537.481 | C-25 | 25.39 | TAMKI | both
| 270 | 108 | 4.69 | 437 | 874 | 707 | 0.4 |  | 28 | 8.379 | 2482.667 | C-25 | 24.43 | TAMKI | both
| 270 | 108 | 4.69 | 437 | 874 | 707 | 0.4 |  | 28 | 8.486 | 2514.37 | C-25 | 26.16 | TAMKI | both
| 270 | 108 | 4.69 | 437 | 874 | 707 | 0.4 |  | 7 | 8.38 | 2482.963 | C-25 | 19.26 | TAMKI | both
| 270 | 108 | 4.69 | 437 | 874 | 707 | 0.4 |  | 7 | 8.535 | 2528.889 | C-25 | 21.64 | TAMKI | both
| 270 | 108 | 4.69 | 437 | 874 | 707 | 0.4 |  | 7 | 8.398 | 2488.296 | C-25 | 19.93 | TAMKI | both
| 270 | 108 | 4.69 | 437 | 874 | 707 | 0.4 |  | 7 | 8.423 | 2495.704 | C-25 | 19.62 | TAMKI | both
| 270 | 108 | 4.69 | 437 | 874 | 707 | 0.4 |  | 7 | 8.393 | 2486.815 | C-25 | 19.76 | TAMKI | both
| 270 | 108 | 4.69 | 437 | 874 | 707 | 0.4 |  | 7 | 8.438 | 2500.148 | C-25 | 21.42 | TAMKI | both
| 270 | 108 | 4.69 | 437 | 874 | 707 | 0.4 |  | 7 | 8.441 | 2501.037 | C-25 | 22.09 | TAMKI | both
| 270 | 108 | 4.69 | 437 | 874 | 707 | 0.4 |  | 7 | 8.368 | 2479.407 | C-25 | 22.03 | TAMKI | both
| 270 | 108 | 4.69 | 437 | 874 | 707 | 0.4 |  | 28 | 8.339 | 2470.815 | C-25 | 30.88 | TAMKI | both
| 270 | 108 | 4.69 | 437 | 874 | 707 | 0.4 |  | 28 | 8.381 | 2483.259 | C-25 | 30.29 | TAMKI | both
| 270 | 108 | 4.69 | 437 | 874 | 707 | 0.4 |  | 28 | 8.429 | 2497.481 | C-25 | 29.62 | TAMKI | both
| 270 | 108 | 4.69 | 437 | 874 | 707 | 0.4 |  | 28 | 8.3 | 2459.259 | C-25 | 24.79 | TAMKI | both
| 270 | 108 | 4.69 | 437 | 874 | 707 | 0.4 |  | 28 | 8.319 | 2464.889 | C-25 | 26.31 | TAMKI | both
| 270 | 108 | 4.69 | 437 | 874 | 707 | 0.4 |  | 28 | 8.15 | 2414.815 | C-25 | 29.47 | TAMKI | both
| 270 | 108 | 4.69 | 437 | 874 | 707 | 0.4 |  | 28 | 8.249 | 2444.148 | C-25 | 28.31 | TAMKI | both
| 270 | 108 | 4.69 | 437 | 874 | 707 | 0.4 |  | 28 | 8.021 | 2376.593 | C-25 | 26.08 | TAMKI | both
| 270 | 108 | 4.69 | 437 | 874 | 707 | 0.4 |  | 28 | 8.252 | 2445.037 | C-25 | 26.53 | TAMKI | both
| 270 | 108 | 4.69 | 437 | 874 | 707 | 0.4 |  | 7 | 8.658 | 2565.333 | C-25 | 17.54 | TAMKI | both
| 270 | 108 | 4.69 | 437 | 874 | 707 | 0.4 |  | 7 | 8.466 | 2508.444 | C-25 | 17.63 | TAMKI | both
| 270 | 108 | 4.69 | 437 | 874 | 707 | 0.4 |  | 7 | 8.375 | 2481.481 | C-25 | 17.58 | TAMKI | both
| 270 | 108 | 4.69 | 437 | 874 | 707 | 0.4 |  | 7 | 8.478 | 2512 | C-25 | 16.51 | TAMKI | both
| 270 | 108 | 4.69 | 437 | 874 | 707 | 0.4 |  | 7 | 8.748 | 2592 | C-25 | 17.58 | TAMKI | both
| 270 | 108 | 4.69 | 437 | 874 | 707 | 0.4 |  | 7 | 8.388 | 2485.333 | C-25 | 17.6 | TAMKI | both